## Sheet1
Question | Option A | Option B | Option C | Option D | Correct Answer
What is the acronym for the technique where the sequential pulsing and purging of precursors are spatially separated, eliminating time-based purging? | Thermal ALD (T-ALD) | Plasma-Enhanced ALD (PEALD) | Spatial Atomic Layer Deposition (SALD) | Molecular Layer Deposition (MLD) | Option C
A major limitation of conventional ALD (batch or temporal ALD) that SALD overcomes is: | The high cost of precursors. | The inability to coat 3D structures. | The slow throughput due to time-consuming purge steps. | The requirement for high vacuum. | Option C
What is the typical deposition rate for SALD (e.g., in nm/min) that enables high throughput? | $1-10 \mathrm{~nm}/\mathrm{min}$ | $0.01-0.1 \mathrm{~nm}/\mathrm{min}$ | $100-1000 \mathrm{~nm}/\mathrm{min}$ | $10-100 \mathrm{~nm}/\mathrm{min}$ | Option D
Which type of SALD system is most common in research and involves the substrate moving relative to the stationary head? | Rotary SALD | Linear SALD | Roll-to-roll (R2R) SALD | Static SALD | Option B
What is the key advantage of SALD in terms of cost and energy consumption compared to conventional ALD? | It requires ultra-high vacuum. | It operates at higher temperatures. | It operates at atmospheric or near-atmospheric pressure. | It uses only solid precursors. | Option C
What are the two most common designs for the SALD deposition head? | Rotary and stationary | Slit and showerhead | Open and closed | Static and batch | Option B
What is the deposition rate in SALD primarily limited by, in contrast to temporal ALD? | The vapor pressure of the precursors. | The number of precursor pulses. | The speed of substrate movement between zones. | The purge time required. | Option C
The deposition rate of SALD can be up to how many times faster than that of temporal ALD? | 10 times | 50 times | 100 times | 500 times | Option B
In the context of solar cells, which material is often deposited by SALD as a functional layer? | Aluminum nitride ($\mathrm{AlN}$) | Cadmium telluride ($\mathrm{CdTe}$) | Zinc oxide ($\mathrm{ZnO}$) | Silicon carbide ($\mathrm{SiC}$) | Option C
SALD has been used to deposit $\mathrm{Al_2O_3}$ and $\mathrm{TiO_2}$ layers for which application in silicon solar cells? | Doping the $\mathrm{Si}$ wafer | Forming the $\mathrm{p-n}$ junction | Passivation and antireflection layers | Etching the $\mathrm{Si}$ substrate | Option C
In the field of perovskite solar cells, SALD is primarily used to deposit which type of layers? | Metal electrodes | Perovskite absorber layer | Hole-transporting and electron-transporting layers (HTLs/ETLs) | Anti-reflection coatings | Option C
For flexible devices, which SALD variant is particularly suitable for continuous coating on flexible substrates? | Rotary SALD | Linear SALD | Batch SALD | Roll-to-roll (R2R) SALD | Option D
What is the critical challenge of SALD when applied to coating 3D high-aspect-ratio (HAR) structures? | The inability to use gaseous precursors. | The slow deposition rate. | The difficulty in achieving high conformality due to precursor depletion. | The high operating temperature. | Option C
What factor must be minimized or overcome in SALD for successful coating of 3D high-aspect-ratio (HAR) structures? | Deposition temperature | Substrate movement speed | Precursor depletion | Inert gas flow rate | Option C
What is the primary function of the inert gas in SALD? | To react with the precursor | To provide the heat for the deposition | To separate the reactive zones and purge reaction byproducts. | To etch the deposited film. | Option C
In the context of electronics, SALD can be used to deposit high-k dielectrics like $\mathrm{HfO_2}$ for which application? | Conductive wiring | Transistor gate oxides | Semiconductor doping | Contact metallization | Option B
Which type of film is particularly challenging for SALD to deposit due to the high reactivity of the precursors and reactants? | Metal oxides ($\mathrm{Al_2O_3}$) | Metal nitrides ($\mathrm{TiN}$) | Two-dimensional (2D) materials | Transparent conducting oxides ($\mathrm{TCO}$) | Option C
For the deposition of 2D transition metal dichalcogenides (TMDs) by SALD, what is the main hurdle related to the precursors? | They require low-temperature deposition. | They have very high vapor pressures. | They need a high process temperature for sufficient reactivity. | They must be liquid precursors. | Option C
What is the primary method used in research to increase the conformality of SALD in HAR structures? | Increasing the substrate movement speed. | Increasing the temperature | Decreasing the inert gas flow | Using highly volatile precursors and increasing the precursor concentration. | Option D
The main difference between SALD and conventional temporal ALD is the replacement of the temporal purge steps with: | Spatial separation | Plasma activation | Liquid precursors | High vacuum | Option A
What is the typical working pressure for SALD? | Ultra-high vacuum ($\mathrm{< 10^{-7} Torr}$) | Low vacuum ($\mathrm{1-100~Torr}$) | Atmospheric or near-atmospheric pressure ($\mathrm{\sim 760~Torr}$) | High vacuum ($\mathrm{10^{-3}-10^{-7} Torr}$) | Option C
Which factor is *not* a primary determinant of the deposition rate in SALD? | Number of ALD cycles | Substrate speed | Size of the reaction zones | Precursor flow rate | Option A
In a slit-type SALD head, what is the structure designed to deliver the precursor and counter-reactant? | Concentric rings | Parallel slits | A single hole | A rotating nozzle | Option B
The spatial separation of precursors in SALD is necessary to prevent what unwanted reaction? | Nucleation on the substrate | Surface reconstruction | Gas-phase mixing and parasitic CVD growth | Film etching | Option C
Compared to temporal ALD, SALD generally requires what type of substrates for optimal use of its high-throughput capability? | Small wafers only | 3D high-aspect-ratio structures | Large area and flexible substrates | Single-crystal substrates | Option C
What is the primary challenge related to precursor utilization in SALD, especially at high flow rates? | High cost of inert gas | Low precursor utilization efficiency and high waste | Difficulty in precursor delivery | Poor conformality | Option B
In SALD for solar cell applications, $\mathrm{Al_2O_3}$ is used to achieve surface passivation through which two mechanisms? | Chemical and field-effect passivation | Thermal and optical passivation | Structural and mechanical passivation | Etching and doping | Option A
What is the typical deposition temperature for SALD, making it compatible with flexible polymer substrates? | $500-800^{\circ} \mathrm{C}$ | $300-500^{\circ} \mathrm{C}$ | Below $200^{\circ} \mathrm{C}$ | Ambient temperature only | Option C
What is the main advantage of using SALD for depositing the electron-transporting layer (ETL) in perovskite solar cells? | High deposition temperature | Low precursor consumption | Large-area processing and high throughput | Inability to deposit $\mathrm{TiO_2}$ | Option C
The loss of conformality in HAR structures during SALD is mainly due to the precursor reacting with the surface before it can diffuse to what part of the structure? | The top surface | The sidewalls and bottom | The edges of the structure | The inert gas | Option B
For HAR structures, the conformality of the deposited film decreases as which factor increases? | Precursor concentration | Aspect ratio | Deposition temperature | Substrate movement speed | Option B
One strategy to improve conformality in SALD is to use precursors with what characteristic? | Low vapor pressure | High vapor pressure and concentration | High reactivity | Large molecular size | Option B
What is a consequence of using high precursor concentration and flow rates in SALD to improve conformality? | Increased precursor cost and waste | Lower deposition rate | Increased parasitic CVD growth | Lower operating temperature | Option A
SALD offers a path toward industrial-scale manufacturing due to its capability for high throughput and what other factor? | Lower precursor costs | Compatibility with atmospheric pressure operation | Higher operating temperature | Smaller substrate size | Option B
Which material is an example of a TCO (Transparent Conducting Oxide) that can be deposited by SALD for displays and solar cells? | $\mathrm{SiO_2}$ | Indium tin oxide (ITO) | $\mathrm{Si_3N_4}$ | $\mathrm{Al_2O_3}$ | Option B
In the field of batteries, SALD is used to deposit solid-state electrolytes or coatings on which component? | The casing | The current collectors | The separator and electrodes | The charging port | Option C
For batteries, an ALD coating on electrode particles helps to mitigate capacity fading and improve what other critical property? | Thermal conductivity | Electrical resistivity | Chemical and mechanical stability | Optical transparency | Option C
SALD allows for the coating of which battery component, often a challenging substrate due to its porous nature? | Current collectors | Electrode particles | Battery casing | Separator | Option B
What does the acronym TMD stand for in the context of 2D materials? | Thermal Metallurgical Device | Transition Metal Dichalcogenide | Transparent Material Dielectric | Temporal Molecular Deposition | Option B
Which common metal oxide is often deposited by SALD as a high-k dielectric layer in transistors? | $\mathrm{SiO_2}$ | $\mathrm{HfO_2}$ | $\mathrm{ZnO}$ | $\mathrm{Al_2O_3}$ | Option B
Which of the following is *not* a material mentioned for use in $\mathrm{R2R}$ SALD? | $\mathrm{Al_2O_3}$ | $\mathrm{TiO_2}$ | $\mathrm{SnO_2}$ | $\mathrm{SiO_2}$ | Option D
What is the required thickness control for the deposited films in many advanced electronic devices, a requirement that SALD can meet? | Micrometer-level | Nanometer-level | Angstrom-level or sub-nanometer | Millimeter-level | Option C
A disadvantage of SALD is the potential for precursor mixing and parasitic CVD growth in which region of the deposition head? | The precursor channels | The inert gas channels | The boundary between the reaction zones | The exhaust ports | Option C
What is a primary research focus to make SALD more competitive for industrial high-aspect-ratio applications? | Increasing the deposition temperature | Developing new precursors with higher surface sticking coefficients | Reducing the substrate speed | Using less expensive inert gas | Option B
What characteristic of SALD makes it compatible with roll-to-roll (R2R) processing? | It is a batch process. | It operates only on rigid substrates. | It is a continuous process. | It requires high vacuum. | Option C
What type of film is often deposited by SALD to form the active channel material in thin-film transistors (TFTs)? | Metal films | Semiconducting oxide films | Insulating polymer films | High-k dielectrics | Option B
The uniform deposition over large areas by SALD makes it particularly attractive for which type of display technology? | Cathode Ray Tube (CRT) | Liquid Crystal Display (LCD) and OLED | Plasma Display Panel (PDP) | Electrochromic display | Option B
Which type of film is particularly important for large-area electronics like displays, where SALD can provide uniform coating? | High-k dielectrics | Transparent Conducting Oxides (TCOs) | Noble metal films | Insulating polymers | Option B
SALD has been used to deposit $\mathrm{HfO_2}$ for the gate dielectric in which type of transistor? | $\mathrm{Si}$ MOSFETs | Thin-Film Transistors (TFTs) | Bipolar Junction Transistors (BJTs) | Quantum Dot Transistors | Option B
What is the typical role of $\mathrm{Al_2O_3}$ films in the fabrication of TFTs by SALD? | To act as the semiconductor | To act as a moisture barrier or gate dielectric | To form the source/drain contacts | To etch the substrate | Option B
The ability of SALD to operate at atmospheric pressure is beneficial because it eliminates the need for what expensive equipment part? | Precursor delivery system | Heating stage | Complex vacuum systems and pumps | Gas flow controllers | Option C
What is one method to increase precursor utilization efficiency in SALD, reducing waste? | Decreasing the precursor flow rate | Using a recirculating precursor flow system | Increasing the substrate speed | Decreasing the deposition temperature | Option B
Which solar cell technology benefits from SALD's ability to deposit both $\mathrm{Al_2O_3}$ and $\mathrm{TiO_2}$ for passivation and selective contacts? | Silicon solar cells | Dye-sensitized solar cells (DSSCs) | Organic solar cells (OSCs) | Cadmium telluride (CdTe) solar cells | Option A
Which oxide material, often used as an ETL in perovskite solar cells, can be deposited by SALD? | $\mathrm{NiO}$ | $\mathrm{SnO_2}$ | $\mathrm{HfO_2}$ | $\mathrm{MgO}$ | Option B
What material is commonly deposited by SALD as a hole-transporting layer (HTL) in perovskite solar cells? | $\mathrm{TiO_2}$ | $\mathrm{ZnO}$ | Nickel oxide ($\mathrm{NiO}$) | Indium tin oxide (ITO) | Option C
The conformality issue in HAR structures is less severe in temporal ALD because the long purge steps allow for sufficient time for what process? | Gas-phase mixing | Surface etching | Precursor re-adsorption | Diffusion of the precursor to the bottom of the structure | Option D
The main limitation in achieving high conformality in SALD's HAR structures is the short time available for precursor diffusion, which is due to what factor? | The low temperature | The high pressure | The fast substrate speed | The low precursor volatility | Option C
What does a higher sticking coefficient for a precursor imply in the context of HAR structures? | Better conformality in SALD | Worse conformality in SALD | Lower precursor utilization | Increased parasitic CVD | Option B
A precursor with a high sticking coefficient would react readily on which part of a HAR structure in SALD? | The sidewalls only | The top opening | The bottom of the structure | The gas channel | Option B
What is a critical consideration for the precursor molecule design to improve conformality in SALD? | Low volatility | Low surface sticking coefficient | High molecular size | High melting point | Option B
The authors suggest that future research for SALD should focus on developing new precursors with: | Higher surface sticking coefficients | Lower surface sticking coefficients | Lower volatility | Higher deposition temperature | Option B
What is the reported growth per cycle (GPC) for $\mathrm{Al_2O_3}$ deposited by SALD, which confirms the self-limiting nature? | $1 \mathrm{~nm}/\mathrm{cycle}$ | $0.1 \mathrm{~nm}/\mathrm{cycle}$ | $\sim 0.1 \mathrm{~nm}/\mathrm{cycle}$ | $10 \mathrm{~nm}/\mathrm{cycle}$ | Option C
SALD has been shown to deposit films with which specific crystal structure when coating substrates at lower temperatures? | Polycrystalline and amorphous | Single-crystal | Epitaxial | Nanocrystalline | Option A
What is the benefit of the lower processing temperature of SALD for solar cell and electronic device fabrication? | Increased complexity of the process | Compatibility with flexible polymer substrates | Higher energy consumption | Worse film uniformity | Option B
Which of the following is an example of an oxide semiconductor deposited by SALD for TFTs? | $\mathrm{Al_2O_3}$ | $\mathrm{SnO_2}$ | $\mathrm{Si_3N_4}$ | $\mathrm{HfO_2}$ | Option B
SALD's ability to operate at high speed and low temperature is attractive for which type of electronics? | Vacuum tubes | Large-area and flexible electronics | Mainframe computers | Single-wafer rigid chip fabrication | Option B
What is the primary material used as a substrate in $\mathrm{R2R}$ SALD for flexible electronics? | Glass | Silicon | Polymer films | Metal foils | Option C
For flexible OLED displays, SALD is particularly useful for depositing which layer type? | Metal cathodes | Dopant layers | Encapsulation/moisture barrier layers | Emitting layers | Option C
The term 'spatial' in SALD refers to the separation of which two parts of the ALD process? | Precursor dosing and substrate transfer | Heating and cooling | Adsorption and desorption | Precursor and reactant pulsing/purging | Option D
What is the key difference in the ALD cycle between rotary SALD and linear SALD? | The number of precursors used | The type of inert gas used | The substrate movement geometry (circular vs. linear) | The deposition pressure | Option C
Which type of SALD head design is more likely to use a manifold with multiple concentric channels for gas delivery? | Slit-type head | Showerhead-type head | Nozzle-type head | Rotary head | Option B
The use of SALD in 2D material synthesis is often limited by the high temperature required to decompose which precursor? | Metal precursor | Inert gas | Sulphur or chalcogen precursor | Oxygen source | Option C
What is the typical film thickness achieved by ALD, which is critical for advanced devices? | Micrometers | Millimeters | Angstroms to nanometers | Centimeters | Option C
The continuous operation of SALD makes it an appealing choice for which type of manufacturing? | Batch processing | High-throughput industrial processing | Research laboratory prototyping | Small-scale custom fabrication | Option B
The high waste of precursors in SALD is a major driver for research into what area? | Lower operating pressures | Higher temperatures | Precursor recycling and optimization | Batch processing techniques | Option C
What is a consequence of the parasitic CVD that can occur in SALD? | Better film uniformity | Decreased deposition rate | Loss of the self-limiting nature of the ALD process | Reduced precursor consumption | Option C
In the context of electronics, what does 'high-k' refer to in high-k dielectrics? | High thermal conductivity | High dielectric constant | High melting point | High resistance to etching | Option B
Which material, often deposited by SALD, is used as a transparent conducting oxide (TCO)? | $\mathrm{Al_2O_3}$ | $\mathrm{ZnO}$ | $\mathrm{Si_3N_4}$ | $\mathrm{HfO_2}$ | Option B
What is the benefit of using SALD for coating porous battery electrode particles? | It clogs the pores completely. | It achieves highly conformal coating of the high surface area particles. | It reduces the overall particle size. | It decreases the charging capacity. | Option B
What is the primary role of the $\mathrm{Al_2O_3}$ layer when used as a passivating film in solar cells? | To increase light absorption | To reduce surface recombination losses | To act as a conductive path | To chemically dope the silicon | Option B
The deposition of metal nitrides, such as $\mathrm{TiN}$, by SALD requires a high temperature and what type of co-reactant? | Water vapor | $\mathrm{O_2}$ plasma | Nitrogen-containing plasma (e.g. | $\mathrm{NH_3}$) Inert gas | Option C
SALD is less likely to achieve high conformality on HAR structures compared to temporal ALD when the substrate speed is: | Very slow | Very fast | Non-uniform | Stopped | Option B
The trade-off in SALD for HAR structures is between achieving high conformality and what other process factor? | Substrate rigidity | Low temperature | High throughput | Low precursor cost | Option C
What is the role of the inert gas in preventing gas-phase reactions in SALD? | It reacts with the precursor to stabilize it. | It physically separates the precursor and reactant flows. | It provides a heat sink. | It increases the reaction temperature. | Option B
What is the key advantage of a showerhead-type SALD head over a slit-type head? | It is simpler to design. | It is easier to achieve uniform distribution of gases over a large area. | It uses less inert gas. | It operates at higher vacuum. | Option B
What is the main reason why SALD is considered cost-effective compared to temporal ALD for large-area deposition? | Higher operating temperature | Elimination of expensive vacuum equipment | Slower deposition rate | Increased precursor utilization | Option B
What factor must be controlled precisely in SALD to prevent unwanted parasitic CVD? | The temperature gradient | The inert gas flow rate and pressure balance | The thickness of the substrate | The number of ALD cycles | Option B
The deposition of semiconducting oxide thin films by SALD is important for which component of a Thin-Film Transistor (TFT)? | Gate metal | Gate oxide | Active channel layer | Source/drain contacts | Option C
What is a primary challenge of using ALD for the synthesis of 2D materials like TMDs? | Low precursor cost | The need for high temperatures and reactive chalcogen sources | The lack of suitable substrates | The difficulty in achieving thin films | Option B
The process of using a cyclic etching step to overcome low selectivity in SALD is known as: | Temporal etching | Area-selective ALD (AS-ALD) with etching | Plasma-enhanced etching | Substrate thinning | Option B
Which SALD technique is best suited for the continuous production of flexible solar cells or displays? | Batch SALD | Rotary SALD | Roll-to-roll (R2R) SALD | Static SALD | Option C
The development of new $\mathrm{ALD}$ precursors with a low surface sticking coefficient is necessary to improve which SALD characteristic in $\mathrm{HAR}$ structures? | Deposition rate | Conformality | Precursor utilization | Film density | Option B
What is the relationship between the surface sticking coefficient ($\mathrm{s}$) of a precursor and the diffusion length ($\mathrm{\lambda_D}$) in HAR structures? | $\mathrm{\lambda_D}$ is independent of $\mathrm{s}$ | $\mathrm{\lambda_D}$ is inversely proportional to $\mathrm{s}$ | $\mathrm{\lambda_D}$ is directly proportional to $\mathrm{s}$ | $\mathrm{\lambda_D}$ is proportional to $\mathrm{s^2}$ | Option B
A key benefit of SALD for flexible electronics is its compatibility with low-temperature processing, necessary because flexible substrates are often made of what type of material? | Ceramics | Metals | Polymers | Glass | Option C
What is the most common metal oxide deposited by SALD for passivation layers in silicon solar cells? | $\mathrm{TiO_2}$ | $\mathrm{ZnO}$ | $\mathrm{Al_2O_3}$ | $\mathrm{HfO_2}$ | Option C
Which factor, along with film conformality, is critical for the success of SALD in industrial applications? | Low precursor flow | High throughput | High vacuum | Batch processing | Option B
What type of ALD system would typically require a much longer time for purge steps? | Temporal ALD (T-ALD) | Rotary SALD | R2R SALD | Linear SALD | Option A
The process for depositing $\mathrm{Al_2O_3}$ by SALD often uses trimethylaluminum (TMA) and which counter-reactant? | Nitrogen gas | Ozone ($\mathrm{O_3}$) | Water ($\mathrm{H_2O}$) | Oxygen plasma | Option C
What is a disadvantage of a high precursor sticking coefficient in SALD for HAR structures? | Worse conformality | Higher precursor utilization | Lower deposition temperature | Increased deposition rate | Option A
What is a primary challenge in integrating SALD into existing manufacturing lines for rigid substrates? | Its high deposition temperature | Its incompatible atmospheric pressure operation | Its slow speed | The need for substrate movement | Option D
The deposition rate of $\mathrm{Al_2O_3}$ by SALD is proportional to what factor? | The purge time | The inert gas flow rate | The substrate movement speed | The number of ALD cycles | Option C
What is the minimum temperature generally required for the synthesis of 2D TMD materials by SALD, which challenges compatibility with polymer substrates? | $100^{\circ} \mathrm{C}$ | $300^{\circ} \mathrm{C}$ | $500^{\circ} \mathrm{C}$ and higher | Ambient temperature | Option C
The development of SALD is driven by the need for thin film deposition techniques that offer precision and what other commercial factor? | Low yield | High throughput | High vacuum cost | Manual operation | Option B
The use of plasma-based SALD (PSALD) is mainly to achieve what process condition compared to thermal SALD? | Higher pressure | Lower deposition temperature | Slower deposition rate | Worse film quality | Option B
Which material, often deposited by SALD, is used as a transparent conducting oxide (TCO) in solar cells? | $\mathrm{SiO_2}$ | $\mathrm{Al_2O_3}$ | $\mathrm{ZnO}$ | $\mathrm{HfO_2}$ | Option C
What is the role of SALD in the fabrication of Thin-Film Transistors (TFTs)? | To form the entire device structure | To deposit the semiconducting active channel and/or gate dielectric layer | To perform etching of the substrate | To provide a high vacuum environment | Option B
Compared to conventional ALD, SALD typically has a deposition rate that is: | The same | Slightly slower | Significantly faster | Highly dependent on the inert gas flow | Option C
What is the key advantage of using a continuous process like $\mathrm{R2R}$ SALD for flexible electronics manufacturing? | Low material cost | Low throughput | Compatibility with roll-based flexible substrates | High operating temperature | Option C
What is a primary concern with the large precursor consumption in SALD? | Increased deposition rate | High material waste and cost | Low film density | Decreased conformality | Option B
What process does the spatial separation of precursors prevent in the gas phase? | ALD surface reaction | Physisorption | Parasitic CVD | Thermal decomposition | Option C
Which of the following is an example of an oxide used for passivation in silicon solar cells deposited by SALD? | $\mathrm{HfO_2}$ | $\mathrm{ZnO}$ | $\mathrm{SiO_2}$ | $\mathrm{TiO_2}$ | Option D
Which property of the precursor is most critical for the successful large-area deposition of $\mathrm{Al_2O_3}$ by $\mathrm{R2R}$ SALD? | High molecular weight | High vapor pressure | Low reactivity | High melting point | Option B
In the context of electronics, SALD is used to deposit what type of film for the gate stack of a transistor? | Conductive metal | High-k dielectric | Insulating polymer | Semiconducting polymer | Option B
The conformality issue in HAR structures is driven by the ratio of diffusion time to which other time scale? | Adsorption time | Reaction time (for precursor to stick to the surface) | Purge time | Substrate cooling time | Option B
What is the ultimate goal of developing SALD technology for industrial use? | To increase precursor cost | To achieve high throughput and low cost deposition | To increase the required vacuum level | To limit deposition to small areas | Option B
Which of the following is a drawback of SALD in terms of material utilization? | Low cost of precursors | High precursor utilization efficiency | Low precursor utilization efficiency and high waste | Easy precursor recycling | Option C
What characteristic of SALD allows for low-temperature processing, necessary for flexible substrates? | The use of plasma activation (PSALD) | High vacuum operation | The use of high-reactivity precursors | The use of high temperature heating | Option A
The uniformity of the film deposited by SALD is determined by the precise control of the gas flow dynamics and what other factor? | The number of ALD cycles | The substrate movement | The precursor concentration in the source bottle | The exhaust pressure | Option B
What is the function of the gas bearing in a rotary SALD system? | To control the deposition temperature | To prevent physical contact between the deposition head and the substrate | To increase the deposition rate | To reduce the precursor flow | Option B
Which type of SALD head is typically more complex in design and involves a precise manifold to deliver gases? | Slit-type head | Rotary head | Showerhead-type head | Nozzle-type head | Option C
For flexible electronics, the combination of SALD's low-temperature capability and high throughput makes it compatible with which manufacturing process? | Batch processing | Roll-to-roll (R2R) processing | Chemical Vapor Deposition (CVD) | Physical Vapor Deposition (PVD) | Option B
What is the primary material used as a support or substrate for $\mathrm{R2R}$ SALD? | Silicon wafers | Glass plates | Flexible polymer films | Metal sheets | Option C
The major advantage of SALD over conventional ALD is the significant increase in: | Conformality | Throughput | Required vacuum level | Process complexity | Option B
What is the function of the $\mathrm{TiO_2}$ layer when deposited by SALD in silicon solar cells? | Passivation layer | Antireflection coating | Conductive layer | Doping layer | Option B
Which type of film is particularly challenging for SALD to deposit due to the high temperature required for the counter-reactant? | Metal oxides | Metal nitrides | Transparent conducting oxides | Noble metals | Option B
What does a high deposition rate in SALD suggest about the substrate movement? | It is slow | It is intermittent | It is fast | It is stationary | Option C
The development of new precursors with a low surface sticking coefficient is a strategy to improve what in $\mathrm{HAR}$ structures? | Film density | Uniformity and conformality | Deposition rate | Precursor cost | Option B
What is the typical thickness range of the coatings applied to battery electrode particles by SALD? | Micrometers | Nanometers to Angstroms | Millimeters | Centimeters | Option B