## Sheet1
Question | Option A | Option B | Option C | Option D | Correct Answer
What is the primary material used as the cathode in the study? | $\mathrm{LiFePO_4}$ | $\mathrm{LiNi_{0.83}Co_{0.12}Mn_{0.05}O_{2}}$ ($\mathrm{NCM83}$) | $\mathrm{LiMn_2O_4}$ | $\mathrm{LiCoO_2}$ | Option B
The main issue that $\mathrm{Ni}$-rich layered oxides, like NCM83, face at high operating voltages is: | Low energy density | Poor thermal stability and structural degradation | Low cost of materials | Slow charging kinetics | Option B
What technique is commonly employed to improve the electrochemical performance of $\mathrm{Ni}$-rich layered oxide cathodes? | Bulk doping | Electrode compaction | Surface coating | Decreasing the $\mathrm{Ni}$ content | Option C
What is the preferred film thickness range for effective surface coatings on cathode materials in lithium-ion batteries? | $50-100 \mathrm{~nm}$ | $1-5 \mathrm{~nm}$ (sub-nanometer to nanometer) | Micrometer scale | Angstrom scale only | Option B
Atomic Layer Deposition (ALD) is utilized for surface coating due to its ability to achieve what characteristic on complex morphologies? | Low conformality | High conformality and precise thickness control | Low throughput | High operating temperature | Option B
Which oxidant, besides $\mathrm{H_2O}$, is used for the $\mathrm{ALD}$ of $\mathrm{Al_2O_3}$ in this study? | $\mathrm{O_2}$ plasma | Ozone ($\mathrm{O_3}$) | Hydrogen peroxide ($\mathrm{H_2O_2}$) | Nitrous oxide ($\mathrm{N_2O}$) | Option B
Compared to $\mathrm{H_2O}$-based $\mathrm{ALD}$, $\mathrm{O_3}$-based $\mathrm{ALD}$ is known to produce films with: | Lower density and poor uniformity | Higher density and lower carbon impurities | Higher carbon impurities and poor stability | A faster deposition rate | Option B
The study highlights the difference in what two $\mathrm{Al_2O_3}$ film properties based on the oxidant used ($\mathrm{H_2O}$ vs. $\mathrm{O_3}$)? | Color and texture | Thickness and cost | Nucleation mechanism and film density | Volatility and viscosity | Option C
What is the precursor used for the aluminum source in both $\mathrm{H_2O}$-based and $\mathrm{O_3}$-based $\mathrm{ALD}$? | $\mathrm{AlCl_3}$ | Diethylaluminum ethoxide (DEAE) | Trimethylaluminum (TMA) | Aluminum isopropoxide | Option C
In the $\mathrm{H_2O}$-based $\mathrm{Al_2O_3}$ $\mathrm{ALD}$ on NCM83, the nucleation process is characterized by: | Sparse nuclei and big nuclei size | Dense nuclei and fast merging | Non-existent nucleation | Layer-by-layer growth from the start | Option B
What is the byproduct of the TMA pulse in $\mathrm{H_2O}$-based $\mathrm{ALD}$ on hydroxyl ($\mathrm{OH}$) terminated surfaces? | $\mathrm{H_2O}$ | $\mathrm{CO_2}$ | $\mathrm{CH_4}$ (methane) | $\mathrm{H_2}$ | Option C
In the $\mathrm{O_3}$-based $\mathrm{Al_2O_3}$ $\mathrm{ALD}$ on NCM83, the nucleation process is characterized by: | Dense nuclei and fast merging | Non-existent nucleation | Sparse nuclei and slow merging | Rapid thermal decomposition | Option C
Which $\mathrm{ALD}$ coating is hypothesized to alleviate electrolyte corrosion while leaving $\mathrm{Li}$ channels relatively unblocked? | The $\mathrm{H_2O}$-based coating | The $\mathrm{O_3}$-based coating | The $\mathrm{ALD}$ coating is not meant to alleviate corrosion | A coating thicker than $10 \mathrm{~nm}$ | Option B
The optimal number of $\mathrm{ALD}$ cycles for the $\mathrm{O_3}$-based coating was found to be: | 2 cycles | 4 cycles | 6 cycles | 8 cycles | Option C
After 400 cycles at $1 \mathrm{C}$ charge/discharge rate, which coated NCM83 sample exhibited the highest capacity retention? | Bare NCM83 | 4-cycle $\mathrm{H_2O}$-ALD $\mathrm{Al_2O_3}$ | 6-cycle $\mathrm{O_3}$-ALD $\mathrm{Al_2O_3}$ | 8-cycle $\mathrm{O_3}$-ALD $\mathrm{Al_2O_3}$ | Option C
At the higher rate of $5 \mathrm{C}$, the 6-cycle $\mathrm{O_3}$-ALD $\mathrm{Al_2O_3}$ sample delivered a discharge capacity of approximately: | $50 \mathrm{~mAh/g}$ | $100 \mathrm{~mAh/g}$ | $150 \mathrm{~mAh/g}$ | $200 \mathrm{~mAh/g}$ | Option C
The enhanced rate capability of the $\mathrm{O_3}$-coated sample is mainly due to its unique $\mathrm{ALD}$ film structure, which: | Is thick and dense | Is highly crystalline | Creates sparse nuclei allowing fast $\mathrm{Li}^{+}$ transport | Is composed of a different material | Option C
The study employed what technique to determine the surface element composition of the coated NCM83? | Transmission Electron Microscopy (TEM) | X-ray Diffraction (XRD) | X-ray Photoelectron Spectroscopy (XPS) | Scanning Electron Microscopy (SEM) | Option C
The $\mathrm{Al}$ $2\mathrm{p}$ peak shift in the $\mathrm{O_3}$-coated sample suggests the formation of $\mathrm{Al_2O_3}$ with what unique characteristic? | Lower density | Stronger $\mathrm{Al-O}$ bonds | Higher carbon content | Weaker $\mathrm{Al-O}$ bonds | Option B
The electrochemical impedance spectroscopy ($\mathrm{EIS}$) results showed the lowest charge transfer resistance ($\mathrm{R_{ct}}$) for which sample? | Bare NCM83 | 4-cycle $\mathrm{H_2O}$-ALD $\mathrm{Al_2O_3}$ | 6-cycle $\mathrm{O_3}$-ALD $\mathrm{Al_2O_3}$ | 8-cycle $\mathrm{O_3}$-ALD $\mathrm{Al_2O_3}$ | Option C
The $R_{ct}$ value for the 6-cycle $\mathrm{O_3}$-ALD $\mathrm{Al_2O_3}$ sample was approximately what fraction of the bare NCM83 sample? | $1/2$ | $1/3$ | $1/4$ | $1/5$ | Option B
The $\mathrm{Li}^{+}$ diffusion coefficient ($\mathrm{D_{Li^{+}}}$) was highest for which coated sample? | Bare NCM83 | 4-cycle $\mathrm{H_2O}$-ALD $\mathrm{Al_2O_3}$ | 6-cycle $\mathrm{O_3}$-ALD $\mathrm{Al_2O_3}$ | 8-cycle $\mathrm{O_3}$-ALD $\mathrm{Al_2O_3}$ | Option C
What is the upper voltage limit used for the cycling stability tests in this study? | $3.0 \mathrm{~V}$ | $4.0 \mathrm{~V}$ | $4.3 \mathrm{~V}$ | $4.5 \mathrm{~V}$ | Option C
The $\mathrm{Al_2O_3}$ coating is primarily intended to mitigate the side reactions between the $\mathrm{NCM83}$ cathode and what other component? | The separator | The current collector | The electrolyte | The binder | Option C
What is the $\mathrm{ALD}$ deposition temperature used in this study? | $100^{\circ} \mathrm{C}$ | $150^{\circ} \mathrm{C}$ | $200^{\circ} \mathrm{C}$ | $250^{\circ} \mathrm{C}$ | Option B
What is the typical growth per cycle (GPC) for the $\mathrm{H_2O}$-based $\mathrm{Al_2O_3}$ ALD process at $150^{\circ} \mathrm{C}$? | $\sim 0.05 \mathrm{~nm/cycle}$ | $\sim 0.1 \mathrm{~nm/cycle}$ | $\sim 0.15 \mathrm{~nm/cycle}$ | $\sim 0.2 \mathrm{~nm/cycle}$ | Option B
In the $\mathrm{H_2O}$-based $\mathrm{ALD}$, the film growth rate is limited by the density of which surface groups? | $\mathrm{Ni}$ sites | $\mathrm{Co}$ sites | Hydroxyl ($\mathrm{OH}$) groups | Alkyl ($\mathrm{CH_3}$) groups | Option C
In the $\mathrm{O_3}$-based $\mathrm{ALD}$, the use of $\mathrm{O_3}$ is reported to generate a high density of what reactive species? | $\mathrm{OH}$ radicals | Oxy-radicals ($\mathrm{O}^{*}$ species) | $\mathrm{H_2}$ gas | $\mathrm{CO_2}$ gas | Option B
The oxy-radicals generated by $\mathrm{O_3}$ are highly effective at reacting with the $\mathrm{CH_3}$ groups of TMA, leading to: | Poorer nucleation | Lower film density | High deposition temperature | Superior film density and reduced carbon impurities | Option D
The "subnano-coating" achieved by $\mathrm{O_3}$-based $\mathrm{ALD}$ is due to which of the following mechanisms? | The initial $\mathrm{ALD}$ growth being nucleation-limited | The use of a very thick coating | The use of a high-temperature process | The use of a liquid precursor | Option A
What is the estimated thickness of the 6-cycle $\mathrm{O_3}$-ALD $\mathrm{Al_2O_3}$ coating? | $\sim 1.0 \mathrm{~nm}$ | $\sim 0.6 \mathrm{~nm}$ | $\sim 10 \mathrm{~nm}$ | $\sim 2.0 \mathrm{~nm}$ | Option B
What is the disadvantage of using a thick, continuous $\mathrm{Al_2O_3}$ coating on the cathode? | It improves stability | It has low cost | It impedes $\mathrm{Li}^{+}$ transport and lowers rate capability | It improves rate capability | Option C
The superior performance of the 6-cycle $\mathrm{O_3}$-ALD $\mathrm{Al_2O_3}$ sample confirms the importance of controlling what property of the coating? | Its cost | Its color | Its size and morphology (subnano and sparse) | Its electrical conductivity | Option C
The presence of a subnano-coating structure on the $\mathrm{NCM83}$ surface helps to maintain what $\mathrm{Li}^{+}$ transport property? | High activation energy | Fast $\mathrm{Li}^{+}$ transport kinetics | Slow $\mathrm{Li}^{+}$ transport kinetics | Low charge transfer resistance | Option B
The capacity retention of the bare $\mathrm{NCM83}$ after 400 cycles at $1 \mathrm{C}$ was approximately: | $90\%$ | $60\%$ | $30\%$ | $10\%$ | Option B
The capacity retention of the 6-cycle $\mathrm{O_3}$-ALD $\mathrm{Al_2O_3}$ after 400 cycles at $1 \mathrm{C}$ was approximately: | $60\%$ | $70\%$ | $80\%$ | $90\%$ | Option D
The initial discharge capacity of the bare NCM83 at $0.1 \mathrm{C}$ was approximately: | $180 \mathrm{~mAh/g}$ | $210 \mathrm{~mAh/g}$ | $230 \mathrm{~mAh/g}$ | $250 \mathrm{~mAh/g}$ | Option C
The initial discharge capacity of the 6-cycle $\mathrm{O_3}$-ALD $\mathrm{Al_2O_3}$ at $0.1 \mathrm{C}$ was approximately: | $180 \mathrm{~mAh/g}$ | $210 \mathrm{~mAh/g}$ | $230 \mathrm{~mAh/g}$ | $250 \mathrm{~mAh/g}$ | Option B
Compared to the bare sample, the initial capacity of the 6-cycle $\mathrm{O_3}$-coated sample is slightly lower. This is primarily due to: | Poor crystallinity of the NCM83 | Increased $\mathrm{Li}^{+}$ diffusion coefficient | The presence of the $\mathrm{Al_2O_3}$ coating | The high purity of the coating | Option C
The coulombic efficiency of the 6-cycle $\mathrm{O_3}$-ALD $\mathrm{Al_2O_3}$ sample at $1 \mathrm{C}$ was maintained at a high value of: | $\sim 80\%$ | $\sim 90\%$ | $\sim 95\%$ | $\sim 99\%$ | Option D
The initial discharge capacity for the 4-cycle $\mathrm{H_2O}$-ALD $\mathrm{Al_2O_3}$ sample at $0.1 \mathrm{C}$ was found to be: | The highest of all samples | Lower than the bare sample | Higher than the bare sample | Similar to the 6-cycle $\mathrm{O_3}$-coated sample | Option B
The $\mathrm{H_2O}$-based $\mathrm{ALD}$ on NCM83 quickly forms a dense, continuous film due to: | High deposition temperature | The poor reactivity of $\mathrm{H_2O}$ | The abundance of $\mathrm{OH}$ groups on the surface | The inertness of TMA | Option C
The $\mathrm{O_3}$-based $\mathrm{ALD}$ on NCM83 forms sparse nuclei and a non-uniform coating because: | $\mathrm{O_3}$ reacts with $\mathrm{CH_3}$ to remove $\mathrm{OH}$ groups | The $\mathrm{O_3}$-generated $\mathrm{O}^{*}$ species are sparsely distributed and highly reactive | The deposition is not self-limiting | The temperature is too low | Option B
The final concentration of $\mathrm{Al}$ on the NCM83 surface, measured by XPS, was highest for which sample? | Bare NCM83 | 4-cycle $\mathrm{H_2O}$-ALD $\mathrm{Al_2O_3}$ | 6-cycle $\mathrm{O_3}$-ALD $\mathrm{Al_2O_3}$ | 8-cycle $\mathrm{O_3}$-ALD $\mathrm{Al_2O_3}$ | Option B
What does the acronym NCM83 stand for in the context of the cathode material? | Nickel Cobalt Manganese oxide with 83\% $\mathrm{Ni}$ | Nickel Copper Magnesium oxide with 83\% $\mathrm{Ni}$ | Nickel Calcium Magnesium oxide with 83\% $\mathrm{Ni}$ | Nickel Carbon Molybdenum oxide with 83\% $\mathrm{Ni}$ | Option A
The high structural stability of the 6-cycle $\mathrm{O_3}$-ALD $\mathrm{Al_2O_3}$ sample is confirmed by which analysis? | $\mathrm{EIS}$ measurement | High-resolution TEM (HRTEM) showing reduced surface reconstruction | Rate capability test | Initial discharge capacity | Option B
What is the purpose of the $\mathrm{Al_2O_3}$ coating in mitigating structural degradation of $\mathrm{NCM83}$ at high voltage? | It increases the particle size | It prevents the dissolution of $\mathrm{Ni}$ and $\mathrm{Co}$ into the electrolyte | It enhances the conductivity of the electrode | It increases the porosity | Option B
The $\mathrm{Ni}$ $2\mathrm{p}$ and $\mathrm{Co}$ $2\mathrm{p}$ $\mathrm{XPS}$ spectra of the 6-cycle $\mathrm{O_3}$-coated sample showed: | Increased $\mathrm{Ni}$ and $\mathrm{Co}$ dissolution | No change compared to the bare sample | Reduced $\mathrm{Ni}$ and $\mathrm{Co}$ oxidation states | Lower concentrations of $\mathrm{Ni}$ and $\mathrm{Co}$ dissolution products | Option D
The $\mathrm{H_2O}$-based $\mathrm{ALD}$ is typically carried out at a temperature range of: | $50-100^{\circ} \mathrm{C}$ | $150-250^{\circ} \mathrm{C}$ | $300-400^{\circ} \mathrm{C}$ | $400-500^{\circ} \mathrm{C}$ | Option B
What type of ALD process is $\mathrm{O_3}$-based $\mathrm{ALD}$ often categorized as due to the use of a stronger oxidant? | Plasma-enhanced ALD | Thermal ALD | Enhanced thermal ALD | Liquid-phase ALD | Option C
The $\mathrm{O_3}$ oxidant is generated by what type of equipment in the ALD setup? | A plasma reactor | A UV lamp | An ozone generator | A water vapor bubbler | Option C
What is the typical state of the $\mathrm{Al_2O_3}$ film deposited by $\mathrm{ALD}$ at $150^{\circ} \mathrm{C}$? | Single-crystalline | Amorphous | Polycrystalline | Metallic | Option B
The capacity decay of the bare $\mathrm{NCM83}$ is accelerated by the side reactions that produce what layer on the electrode? | Solid Electrolyte Interphase ($\mathrm{SEI}$) | Cathode Electrolyte Interphase ($\mathrm{CEI}$) | Polymer electrolyte | Metal oxide layer | Option B
The $\mathrm{Al_2O_3}$ coating acts as a physical barrier to prevent the direct contact between the cathode and: | The current collector | The $\mathrm{Li}$ metal | The electrolyte | The separator | Option C
The unique morphology of the $\mathrm{O_3}$-coated film (sparse nuclei) allows it to maintain $\mathrm{Li}^{+}$ transport kinetics while: | Allowing full electrolyte contact | Completely blocking all $\mathrm{Li}^{+}$ channels | Minimizing the side reactions | Increasing the $\mathrm{R_{ct}}$ | Option C
What is the approximate $\mathrm{Li}^{+}$ diffusion coefficient for the 6-cycle $\mathrm{O_3}$-ALD $\mathrm{Al_2O_3}$ sample? | $1.0 \times 10^{-10} \mathrm{~cm^2/s}$ | $4.0 \times 10^{-10} \mathrm{~cm^2/s}$ | $7.0 \times 10^{-10} \mathrm{~cm^2/s}$ | $1.0 \times 10^{-9} \mathrm{~cm^2/s}$ | Option D
What is the unit for the $\mathrm{Li}^{+}$ diffusion coefficient ($\mathrm{D_{Li^{+}}}$) used in the study? | $\mathrm{cm/s}$ | $\mathrm{cm^2/s}$ | $\mathrm{mAh/g}$ | $\mathrm{V}$ | Option B
The $\mathrm{H_2O}$-based $\mathrm{ALD}$ forms a relatively uniform film, which is beneficial for stability but leads to what drawback? | High cost | Impeded $\mathrm{Li}^{+}$ transport | Reduced structural degradation | Low deposition temperature | Option B
What is the $\mathrm{Li}$ $1\mathrm{s}$ $\mathrm{XPS}$ peak analysis used to monitor in the coated samples? | $\mathrm{Li}$ metal dissolution | The state of $\mathrm{Li}$ in the $\mathrm{NCM83}$ bulk | The formation of $\mathrm{Li}$-containing species in the $\mathrm{CEI}$ | The concentration of $\mathrm{Li}$ in the electrolyte | Option C
Compared to the bare sample, the 6-cycle $\mathrm{O_3}$-coated sample showed a lower intensity of the $\mathrm{Li}$ $1\mathrm{s}$ $\mathrm{XPS}$ peak corresponding to what species? | $\mathrm{Li_2CO_3}$ | $\mathrm{LiF}$ | $\mathrm{LiCl}$ | $\mathrm{Li_xPO_y}$ | Option A
The reduced $\mathrm{Li_2CO_3}$ formation on the $\mathrm{O_3}$-coated sample is direct evidence of: | Reduced $\mathrm{Li}^{+}$ transport | Enhanced structural stability | Alleviated side reactions with the electrolyte | Increased carbon impurities | Option C
What is the key structural phenomenon that the $\mathrm{Al_2O_3}$ coating helps suppress in the $\mathrm{NCM83}$ cathode at high voltage? | Particle agglomeration | Phase transition from layered to rock-salt structure | Cracking of the active material | Volume expansion | Option B
The discharge capacity of the 6-cycle $\mathrm{O_3}$-coated sample at $0.1 \mathrm{C}$ was approximately $\sim 210 \mathrm{~mAh/g}$, which is slightly lower than the bare sample ($\sim 230 \mathrm{~mAh/g}$). This initial loss is a trade-off for: | Increased rate capability | Enhanced long-term stability | Lower cost | Reduced $\mathrm{Ni}$ content | Option B
The rate capability test showed that at $10 \mathrm{C}$, the 6-cycle $\mathrm{O_3}$-coated sample delivered a discharge capacity of approximately: | $50 \mathrm{~mAh/g}$ | $100 \mathrm{~mAh/g}$ | $120 \mathrm{~mAh/g}$ | $150 \mathrm{~mAh/g}$ | Option C
Which factor is detrimental to the rate capability of $\mathrm{NCM83}$ cathodes, which the $\mathrm{O_3}$-based $\mathrm{ALD}$ seeks to avoid? | Low $\mathrm{R_{ct}}$ | High $\mathrm{D_{Li^{+}}}$ | High $R_{ct}$ due to dense $\mathrm{CEI}$ or coating | Low $\mathrm{Ni}$ content | Option C
What is the main advantage of using $\mathrm{ALD}$ over wet-chemistry methods for surface coating? | Higher process temperature | Lower cost | Superior conformality and atomic-level control | Compatibility with liquid precursors only | Option C
The $\mathrm{Ni}$-rich nature of $\mathrm{NCM83}$ makes it prone to side reactions and structural degradation due to: | The high price of $\mathrm{Ni}$ | The high oxidation state of $\mathrm{Ni}^{4+}$ | The low oxidation state of $\mathrm{Ni}^{2+}$ | Its small particle size | Option B
The $\mathrm{H_2O}$-based $\mathrm{ALD}$ on $\mathrm{NCM83}$ surface is limited by the density of what surface functional group? | Methyl groups | $\mathrm{OH}$ groups | Oxide groups | Carbon groups | Option B
The $\mathrm{O_3}$ reactant in $\mathrm{O_3}$-based $\mathrm{ALD}$ acts as a stronger oxidizing agent than $\mathrm{H_2O}$, leading to the formation of: | More $\mathrm{OH}$ groups | Fewer active sites | More $\mathrm{Al}$ $2\mathrm{p}$ impurities | Higher density $\mathrm{Al_2O_3}$ film | Option D
The self-limiting growth mechanism of $\mathrm{ALD}$ is crucial for achieving $\mathrm{Al_2O_3}$ coatings with: | Variable thickness | Precise subnano-thickness control | High porosity | Low density | Option B
The term 'subnano' in the title refers to a coating thickness of: | Greater than $5 \mathrm{~nm}$ | Between $1 \mathrm{~nm}$ and $5 \mathrm{~nm}$ | Less than $1 \mathrm{~nm}$ | Exactly $10 \mathrm{~nm}$ | Option C
The 6-cycle $\mathrm{O_3}$-ALD $\mathrm{Al_2O_3}$ sample showed a capacity retention of approximately $90\%$ after 400 cycles, demonstrating what key benefit? | Improved rate capability | Enhanced long-term cycling stability | Lower initial discharge capacity | Reduced charging time | Option B
The $\mathrm{EIS}$ measurement is used to analyze which electrochemical property of the cathode? | Capacity | Voltage window | Resistance and kinetics | Mass loading | Option C
A smaller semicircle radius in the Nyquist plot of the $\mathrm{EIS}$ data corresponds to: | Higher $\mathrm{R_{ct}}$ | Lower $\mathrm{R_{ct}}$ | Higher $\mathrm{Li}^{+}$ diffusion coefficient | Lower $\mathrm{Li}^{+}$ diffusion coefficient | Option B
The $\mathrm{Li}^{+}$ diffusion coefficient is calculated from the low-frequency region of the Nyquist plot, known as the: | Charge transfer resistance | Solid electrolyte interphase resistance | Warburg impedance | Ohmic resistance | Option C
The formation of sparse nuclei in $\mathrm{O_3}$-based $\mathrm{ALD}$ is key to maintaining: | Structural degradation | Fast $\mathrm{Li}^{+}$ transport channels | A fully coated surface | High carbon impurity | Option B
The use of $\mathrm{O_3}$ as an oxidant leads to a higher film density compared to $\mathrm{H_2O}$ due to its stronger: | Acidity | Basicity | Oxidizing capability | Reducing capability | Option C
The $\mathrm{HRTEM}$ images of the bare $\mathrm{NCM83}$ surface after cycling showed the formation of what detrimental layer? | $\mathrm{Li}$ metal | A rock-salt phase layer | An $\mathrm{Al_2O_3}$ layer | A polymer layer | Option B
What structural component of the $\mathrm{NCM83}$ cathode is particularly affected by $\mathrm{Ni}$ dissolution at high voltage? | The bulk crystal lattice | The particle size | The inter-grain boundaries | The $\mathrm{Li}^{+}$ channels | Option A
The $\mathrm{O_3}$-based $\mathrm{ALD}$ coating successfully suppresses $\mathrm{Ni}$ dissolution by: | Increasing the $\mathrm{Ni}$ concentration | Forming a protective $\mathrm{Al_2O_3}$ barrier | Reducing the $\mathrm{Ni}$ oxidation state | Enhancing the $\mathrm{Li}^{+}$ diffusion | Option B
The superior performance of the 6-cycle $\mathrm{O_3}$-coated sample is a result of the optimal balance between: | High $\mathrm{Ni}$ content and low $\mathrm{Co}$ content | High $\mathrm{R_{ct}}$ and high $\mathrm{D_{Li^{+}}}$ | Enhanced stability and retained $\mathrm{Li}^{+}$ transport kinetics | High initial capacity and low cost | Option C
The presence of a rock-salt phase on the surface of the $\mathrm{NCM83}$ after cycling is associated with: | Increased structural stability | Capacity fade | Improved rate capability | Reduced volume change | Option B
The $\mathrm{O_3}$-based $\mathrm{ALD}$ process on $\mathrm{NCM83}$ is considered an example of a nucleation-limited growth due to: | The use of $\mathrm{H_2O}$ as a reactant | The fast merging of nuclei | The slow and sparse formation of nuclei | The high growth per cycle | Option C
Which $\mathrm{ALD}$ process results in a denser, more uniform $\mathrm{Al_2O_3}$ film that more readily impedes $\mathrm{Li}^{+}$ transport? | $\mathrm{O_3}$-based $\mathrm{ALD}$ with few cycles | $\mathrm{H_2O}$-based $\mathrm{ALD}$ with few cycles | Both methods are identical | Neither method produces a dense film | Option B
The 6-cycle $\mathrm{O_3}$-coated sample showed a much lower intensity of the $\mathrm{Ni}$ $2\mathrm{p}$ satellite peak compared to the bare $\mathrm{NCM83}$, indicating: | Increased $\mathrm{Ni}$ dissolution | Reduced $\mathrm{Ni}$ dissolution | Formation of $\mathrm{Ni}$ metal | Lower $\mathrm{Ni}$ concentration in the bulk | Option B
The $\mathrm{Al_2O_3}$ coating acts as a scavenger for what harmful species produced by the electrolyte decomposition? | $\mathrm{Li}$ ions | $\mathrm{Ni}$ ions | Hydrofluoric acid ($\mathrm{HF}$) | Oxygen gas ($\mathrm{O_2}$) | Option C
What is the specific $\mathrm{Ni}$ content ratio in the $\mathrm{LiNi_{0.83}Co_{0.12}Mn_{0.05}O_{2}}$ cathode material? | $83\%$ | $12\%$ | $5\%$ | $100\%$ | Option A
The maximum capacity for the 6-cycle $\mathrm{O_3}$-coated $\mathrm{NCM83}$ at $0.1 \mathrm{C}$ is a measure of its: | Rate capability | Cycling stability | Initial energy density | Charge transfer resistance | Option C
The capacity decay of $\mathrm{NCM83}$ at high voltage is primarily driven by the reaction of the charged material with: | The current collector | The $\mathrm{Li}$ metal | The electrolyte | The separator | Option C
The subnano $\mathrm{Al_2O_3}$ coating is successful because it is thin enough to maintain $\mathrm{Li}^{+}$ transport and acts as a barrier to: | Oxygen release | Volume change | Structural degradation and side reactions | Lithium plating | Option C
The difference in nucleation between the two $\mathrm{ALD}$ methods is attributed to the surface concentration of what reactive species? | $\mathrm{CH_3}$ groups | $\mathrm{OH}$ groups | $\mathrm{O}^{*}$ (oxy-radicals) species | $\mathrm{Al}$ atoms | Option C
In the TMA pulse, the TMA molecule reacts with the surface functional groups in a self-limiting manner, releasing what gaseous byproduct? | Water ($\mathrm{H_2O}$) | Methane ($\mathrm{CH_4}$) | Ozone ($\mathrm{O_3}$) | Oxygen ($\mathrm{O_2}$) | Option B
The formation of the $\mathrm{CEI}$ layer on the bare $\mathrm{NCM83}$ is mostly due to the decomposition of which electrolyte component? | $\mathrm{LiPF_6}$ | $\mathrm{EC}$ ($\mathrm{ethylene~carbonate}$) | $\mathrm{DMC}$ ($\mathrm{dimethyl~carbonate}$) | $\mathrm{LiCl}$ | Option B
What is the key structural finding from $\mathrm{HRTEM}$ of the 6-cycle $\mathrm{O_3}$-coated $\mathrm{NCM83}$ after cycling? | Absence of any surface layer | Preservation of the layered structure at the surface | Formation of a thick rock-salt layer | Complete coating with $\mathrm{Al_2O_3}$ | Option B
What is the approximate capacity retention for the bare $\mathrm{NCM83}$ after 200 cycles at $1 \mathrm{C}$? | $90\%$ | $70\%$ | $50\%$ | $30\%$ | Option B
The subnano-coating structure on the $\mathrm{NCM83}$ surface helps to maintain a low $\mathrm{R_{ct}}$ which is crucial for what aspect of battery performance? | Cost | Charging/discharging speed (rate capability) | Structural stability | Volume control | Option B
What does the Nyquist plot in $\mathrm{EIS}$ show? | Capacity vs. voltage | Current vs. time | Imaginary impedance vs. real impedance | Thickness vs. number of cycles | Option C
The 6-cycle $\mathrm{O_3}$-ALD $\mathrm{Al_2O_3}$ coating effectively reduces the concentration of which $\mathrm{Ni}$ species that accelerates capacity fade? | $\mathrm{Ni}$ metal | $\mathrm{Ni}^{2+}$ dissolution species | $\mathrm{Ni}^{4+}$ bulk species | $\mathrm{Ni}$ oxide precipitates | Option B
The density of the $\mathrm{Al_2O_3}$ film is a critical factor in determining its effectiveness as a barrier. Which oxidant produces a denser film? | $\mathrm{H_2O}$ | $\mathrm{O_3}$ | Both are the same | Neither affects density | Option B
The $\mathrm{NCM83}$ cathode is particularly sensitive to $\mathrm{H_2O}$ and $\mathrm{CO_2}$ from the atmosphere due to the presence of: | $\mathrm{Ni}^{2+}$ on the surface | $\mathrm{LiOH}$ and $\mathrm{Li_2CO_3}$ impurities | $\mathrm{Al_2O_3}$ coatings | Low $\mathrm{Ni}$ content | Option B
The $\mathrm{Al_2O_3}$ coating is intended to serve as a $\mathrm{Li}^{+}$ permeable, yet what type of barrier to the electrolyte? | Conductive | Inert | Protective | Porous | Option C
The subnano-coating is achieved by controlling what initial stage of the $\mathrm{ALD}$ process? | The steady-state growth | The post-deposition annealing | The nucleation stage | The purge time | Option C
What is the key parameter that the subnano $\mathrm{Al_2O_3}$ coating is optimized for, leading to a balance of performance? | Cost and weight | Thickness and morphology | Density and color | Purity and crystallinity | Option B
What type of film growth is typically observed after the initial nucleation stage in $\mathrm{ALD}$? | Layer-by-layer growth | Island growth | 3D growth | CVD growth | Option A
What is the purpose of using a Ni-rich cathode ($\mathrm{NCM83}$)? | Lower energy density | Lower thermal stability | Higher energy density | Reduced cost | Option C
The discharge capacity of the bare NCM83 at $5 \mathrm{C}$ was approximately: | $150 \mathrm{~mAh/g}$ | $50 \mathrm{~mAh/g}$ | $100 \mathrm{~mAh/g}$ | $200 \mathrm{~mAh/g}$ | Option B
The optimal thickness of the $\mathrm{Al_2O_3}$ coating is determined by balancing the need for barrier protection against the need for: | Improved structural degradation | Enhanced $\mathrm{Li}^{+}$ transport | Higher $\mathrm{R_{ct}}$ | Lower cost | Option B
The $\mathrm{O_3}$-based $\mathrm{ALD}$ process on $\mathrm{NCM83}$ provides a surface with a smaller number of active sites for the initial TMA reaction due to: | The high temperature | The formation of sparse $\mathrm{O}^{*}$ species | The presence of $\mathrm{OH}$ groups | The use of a liquid precursor | Option B
The $\mathrm{Al_2O_3}$ layer is referred to as 'subnano' because it is: | Formed at a low temperature | Formed with only a few $\mathrm{ALD}$ cycles | Formed using a $\mathrm{Ni}$-rich cathode | Formed using an $\mathrm{O_3}$ oxidant | Option B
The $\mathrm{H_2O}$-based $\mathrm{ALD}$ is limited by the density of $\mathrm{OH}$ groups on the surface. What is the typical $\mathrm{GPC}$ for $\mathrm{Al_2O_3}$ on $\mathrm{OH}$-terminated surfaces? | $\sim 0.05 \mathrm{~nm/cycle}$ | $\sim 0.1 \mathrm{~nm/cycle}$ | $\sim 0.15 \mathrm{~nm/cycle}$ | $\sim 0.2 \mathrm{~nm/cycle}$ | Option B
The reduction in capacity fade for the 6-cycle $\mathrm{O_3}$-coated sample is attributed to the suppression of what two key issues? | Low $\mathrm{R_{ct}}$ and high $\mathrm{D_{Li^{+}}}$ | Structural degradation and side reactions | Low initial capacity and high cost | High $\mathrm{R_{ct}}$ and low $\mathrm{D_{Li^{+}}}$ | Option B
What is the primary function of the $\mathrm{Al_2O_3}$ coating, once formed, on the $\mathrm{NCM83}$ surface? | To conduct electrons | To catalyze electrolyte decomposition | To physically and chemically protect the surface | To increase the volume of the particles | Option C
The $\mathrm{O_3}$ oxidant is generated by what method in the ALD setup? | Heating $\mathrm{O_2}$ gas | UV radiation on $\mathrm{O_2}$ | A dedicated ozone generator | Mixing $\mathrm{H_2O}$ and $\mathrm{O_2}$ | Option C
Which coating is a good example of a continuous, dense coating that impedes $\mathrm{Li}^{+}$ transport? | 4-cycle $\mathrm{H_2O}$-ALD $\mathrm{Al_2O_3}$ | 6-cycle $\mathrm{O_3}$-ALD $\mathrm{Al_2O_3}$ | Bare $\mathrm{NCM83}$ | 8-cycle $\mathrm{O_3}$-ALD $\mathrm{Al_2O_3}$ | Option A
The initial capacity loss in the coated samples is due to the coating's effect on: | Structural stability | Mass loading | Electrolyte stability | $\mathrm{Li}^{+}$ accessibility to the active material | Option D
The study demonstrates that optimizing the $\mathrm{ALD}$ process through the use of $\mathrm{O_3}$ can achieve a unique coating with: | High initial capacity | Fast structural degradation | Enhanced rate capability and stability | High cost and poor conformality | Option C
The final concentration of $\mathrm{Al}$ on the surface, determined by $\mathrm{XPS}$ analysis, is a measure of the coating's: | Conformality | Thickness | Crystallinity | Purity | Option B
The rock-salt phase observed on the bare $\mathrm{NCM83}$ surface after cycling is an insulating phase that leads to: | Lower capacity fade | Increased $\mathrm{R_{ct}}$ | Improved $\mathrm{D_{Li^{+}}}$ | Enhanced stability | Option B
What is the significance of the low-frequency region slope in the $\mathrm{EIS}$ Nyquist plot for the coated samples? | It indicates the $\mathrm{R_{ct}}$ | It indicates the $\mathrm{D_{Li^{+}}}$ (Warburg region) | It indicates the ohmic resistance | It indicates the $\mathrm{CEI}$ resistance | Option B
The TMA precursor is delivered to the $\mathrm{ALD}$ reactor in what state? | Liquid | Solid | Gas (vapor) | Aerosol | Option C
The $\mathrm{Al_2O_3}$ coating is chemically reactive and acts as a scavenger for $\mathrm{HF}$ to form what stable compound? | $\mathrm{Al_2O_3}$ | $\mathrm{AlF_3}$ | $\mathrm{Al_2(SO_4)_3}$ | $\mathrm{AlCl_3}$ | Option B
The high initial capacity of the $\mathrm{NCM83}$ is attributed to its high percentage of: | $\mathrm{Mn}$ | $\mathrm{Co}$ | $\mathrm{Ni}$ | $\mathrm{Al}$ | Option C
What is the approximate $\mathrm{R_{ct}}$ value for the bare NCM83 sample? | $\sim 30 \mathrm{~\Omega}$ | $\sim 60 \mathrm{~\Omega}$ | $\sim 90 \mathrm{~\Omega}$ | $\sim 120 \mathrm{~\Omega}$ | Option C
What is the approximate $\mathrm{R_{ct}}$ value for the 6-cycle $\mathrm{O_3}$-ALD $\mathrm{Al_2O_3}$ sample? | $\sim 30 \mathrm{~\Omega}$ | $\sim 60 \mathrm{~\Omega}$ | $\sim 90 \mathrm{~\Omega}$ | $\sim 120 \mathrm{~\Omega}$ | Option A
The use of $\mathrm{O_3}$ in $\mathrm{ALD}$ is generally preferred over $\mathrm{H_2O}$ for producing films with: | Lower density | Higher carbon impurities | Lower deposition temperature | Higher purity and density | Option D
What is the typical particle size of the $\mathrm{NCM83}$ cathode material? | $100 \mathrm{~nm}$ | $1 \mathrm{~\mu m}$ | $10 \mathrm{~\mu m}$ | $100 \mathrm{~\mu m}$ | Option C
The capacity retention of the bare $\mathrm{NCM83}$ after 100 cycles at $1 \mathrm{C}$ was approximately: | $90\%$ | $80\%$ | $70\%$ | $60\%$ | Option B
The $\mathrm{Li}^{+}$ transport kinetics is mainly determined by the morphology and thickness of: | The current collector | The $\mathrm{NCM83}$ particle bulk | The $\mathrm{CEI}$ layer and coating | The separator | Option C
The $\mathrm{O_3}$ oxidant's role in the $\mathrm{ALD}$ of $\mathrm{Al_2O_3}$ is to react with the $\mathrm{Al}(\mathrm{CH_3})_2$ groups on the surface to form: | $\mathrm{Al-H}$ and $\mathrm{CH_4}$ | $\mathrm{Al-OH}$ and $\mathrm{H_2O}$ | $\mathrm{Al-O}^{*}$ species and $\mathrm{CH_x}$ byproducts | $\mathrm{Al-Cl}$ and $\mathrm{HCl}$ | Option C
The optimal number of $\mathrm{ALD}$ cycles for the $\mathrm{O_3}$-based $\mathrm{Al_2O_3}$ coating represents the best balance between: | Cost and stability | Initial capacity and stability/rate capability | Uniformity and density | Temperature and pressure | Option B
The cycling stability test was performed at a charge/discharge rate of: | $0.1 \mathrm{C}$ | $0.5 \mathrm{C}$ | $1 \mathrm{C}$ | $5 \mathrm{C}$ | Option C
The enhanced stability of the 6-cycle $\mathrm{O_3}$-coated sample is directly correlated with: | Increased $\mathrm{Li}^{+}$ diffusion coefficient | Reduced charge transfer resistance | Reduced rock-salt phase formation | Increased initial capacity | Option C
The term 'subnano- $\mathrm{Al_2O_3}$ coating' is best described as a coating with: | A uniform thickness of exactly $1 \mathrm{~nm}$ | A thickness less than $1 \mathrm{~nm}$ and a discontinuous morphology | A thickness greater than $1 \mathrm{~nm}$ and a dense morphology | A fully crystalline structure | Option B
The major benefit of the $\mathrm{O_3}$-based $\mathrm{ALD}$ process over the $\mathrm{H_2O}$-based process for $\mathrm{NCM83}$ is the ability to control: | The deposition temperature | The cost of the precursor | The $\mathrm{Al_2O_3}$ film nucleation and morphology | The particle size of $\mathrm{NCM83}$ | Option C
The subnano $\mathrm{Al_2O_3}$ coating primarily functions as a protective layer against: | Structural degradation from overcharge | Electrolyte corrosion and $\mathrm{Ni}$ dissolution | Mechanical stress and cracking | Volume expansion and contraction | Option B
What is the specific material for which the kinetics and stability are optimized in the paper? | $\mathrm{LiCoO_2}$ | $\mathrm{LiNi_{0.83}Co_{0.12}Mn_{0.05}O_{2}}$ | $\mathrm{LiFePO_4}$ | $\mathrm{LiMn_2O_4}$ | Option B
The $\mathrm{XPS}$ analysis of the $\mathrm{O}$ $1\mathrm{s}$ peak helps to differentiate between $\mathrm{Al_2O_3}$ formed by $\mathrm{H_2O}$ and $\mathrm{O_3}$ due to differences in: | $\mathrm{Al-O}$ bond strength | $\mathrm{C-O}$ bond impurities | $\mathrm{Li-O}$ bond formation | Surface $\mathrm{OH}$ groups | Option A
The formation of the rock-salt phase on $\mathrm{NCM83}$ leads to capacity fade because it is: | Highly conductive | Electrically insulating and blocks $\mathrm{Li}^{+}$ transport | Highly porous | Chemically inert | Option B
What is the final $\mathrm{Al}$ $2\mathrm{p}$ $\mathrm{XPS}$ $\mathrm{Al}$ atomic concentration for the 6-cycle $\mathrm{O_3}$-coated sample? | $\sim 1.0\%$ | $\sim 2.0\%$ | $\sim 3.0\%$ | $\sim 4.0\%$ | Option C
The discharge capacity of the 4-cycle $\mathrm{H_2O}$-coated sample at $5 \mathrm{C}$ was approximately: | $100 \mathrm{~mAh/g}$ | $150 \mathrm{~mAh/g}$ | $50 \mathrm{~mAh/g}$ | $200 \mathrm{~mAh/g}$ | Option C
What is the key advantage of the $\mathrm{O_3}$-based $\mathrm{ALD}$ over the $\mathrm{H_2O}$-based $\mathrm{ALD}$ for $\mathrm{Al_2O_3}$ deposition in this study? | Faster deposition rate | Higher carbon content | Better film density and purity | Lower operating temperature | Option D
The reduced $\mathrm{Li_2CO_3}$ formation on the $\mathrm{O_3}$-coated sample indicates reduced decomposition of which electrolyte solvent? | $\mathrm{DMC}$ | $\mathrm{LiPF_6}$ | $\mathrm{EC}$ | $\mathrm{DEC}$ | Option C
The presence of the $\mathrm{Al_2O_3}$ coating causes a slight initial capacity loss, acting as a trade-off for: | Reduced cost | Improved rate capability | Enhanced long-term stability | Lower $\mathrm{R_{ct}}$ | Option C
The $\mathrm{O_3}$ oxidant is generated by what principle from $\mathrm{O_2}$ gas? | Catalytic reaction | Thermal decomposition | Electric discharge | Chemical reaction | Option C
The $\mathrm{O_3}$-based $\mathrm{ALD}$ on $\mathrm{NCM83}$ is considered an example of $\mathrm{ALD}$ used for what type of material design? | Bulk doping | Electrode compaction | Interface engineering | Catalytic etching | Option C
The $\mathrm{H_2O}$-based $\mathrm{ALD}$ on $\mathrm{NCM83}$ leads to a faster merging of nuclei, resulting in a continuous film due to the abundance of: | Hydroxyl ($\mathrm{OH}$) groups | $\mathrm{O}^{*}$ species | $\mathrm{CH_3}$ groups | $\mathrm{Al}$ atoms | Option A
What is the primary material used as the $\mathrm{Li}$ source in the $\mathrm{NCM83}$ cathode? | $\mathrm{Li_2CO_3}$ | $\mathrm{LiOH}$ | $\mathrm{LiCl}$ | $\mathrm{LiF}$ | Option B
The $\mathrm{Al_2O_3}$ coating is designed to be $\mathrm{Li}^{+}$ permeable, meaning it allows $\mathrm{Li}^{+}$ to pass through to maintain: | Structural integrity | Electrochemical kinetics | Chemical stability | High cost | Option B
The capacity decay of the $\mathrm{NCM83}$ at high voltage is primarily due to the dissolution of: | $\mathrm{Li}$ and $\mathrm{Mn}$ | $\mathrm{Co}$ and $\mathrm{Mn}$ | $\mathrm{Ni}$ and $\mathrm{Co}$ | $\mathrm{Al}$ and $\mathrm{Li}$ | Option C
The 6-cycle $\mathrm{O_3}$-coated sample's low $\mathrm{R_{ct}}$ confirms that its subnano-coating structure: | Is too thick | Is highly resistive | Does not significantly impede $\mathrm{Li}^{+}$ transport | Is composed of pure $\mathrm{Al}$ metal | Option C
The optimal number of $\mathrm{ALD}$ cycles for the $\mathrm{O_3}$-based coating was found to be 6 cycles, which corresponds to what approximate thickness? | $\sim 0.6 \mathrm{~nm}$ | $\sim 1.0 \mathrm{~nm}$ | $\sim 2.0 \mathrm{~nm}$ | $\sim 5.0 \mathrm{~nm}$ | Option A
The rate capability of the 6-cycle $\mathrm{O_3}$-coated sample is significantly higher than the bare sample due to: | Higher $\mathrm{R_{ct}}$ | Reduced $\mathrm{D_{Li^{+}}}$ | Lower $\mathrm{R_{ct}}$ and higher $\mathrm{D_{Li^{+}}}$ | Lower charging voltage | Option C
The $\mathrm{O_3}$-based $\mathrm{ALD}$ produces a film with a different nucleation mechanism due to the formation of oxy-radicals, which are: | Less reactive than $\mathrm{OH}$ groups | More reactive than $\mathrm{OH}$ groups | Inert | Highly volatile | Option B
The primary purpose of using $\mathrm{O_3}$ as an oxidant in $\mathrm{ALD}$ is to enhance: | The deposition rate | The film density and purity | The cost efficiency | The thermal stability of the precursor | Option B
The $\mathrm{HRTEM}$ images revealed that the surface of the bare $\mathrm{NCM83}$ after cycling was covered by a layer of: | $\mathrm{Al_2O_3}$ | Rock-salt phase | $\mathrm{Li}$ metal | $\mathrm{AlF_3}$ | Option B
The $\mathrm{Al_2O_3}$ coating acts as a physical barrier to prevent the loss of what key material component from the $\mathrm{NCM83}$ lattice? | $\mathrm{Al}$ | $\mathrm{Mn}$ | $\mathrm{Ni}$ and $\mathrm{Co}$ | $\mathrm{Li}$ | Option C
The capacity retention of the 6-cycle $\mathrm{O_3}$-ALD $\mathrm{Al_2O_3}$ sample after 200 cycles at $1 \mathrm{C}$ was approximately: | $95\%$ | $85\%$ | $75\%$ | $65\%$ | Option A
The $\mathrm{NCM83}$ cathode is particularly sensitive to side reactions due to its high $\mathrm{Ni}$ content, which results in: | High stability | High surface basicity | High energy density | Low cost | Option C
The initial capacity loss in the coated samples is due to the $\mathrm{Al_2O_3}$ layer blocking: | Structural degradation | A portion of the active material's surface | Electrolyte decomposition | $\mathrm{Ni}$ dissolution | Option B
The $\mathrm{Al_2O_3}$ coating acts as a physical barrier to prevent the loss of $\mathrm{Ni}$ and $\mathrm{Co}$ and the subsequent formation of: | $\mathrm{AlF_3}$ | Rock-salt phase | $\mathrm{Li_2CO_3}$ | $\mathrm{SEI}$ | Option B
The rate capability is mainly governed by $\mathrm{Li}^{+}$ transport kinetics, which is related to the values of: | $\mathrm{GPC}$ and deposition temperature | $\mathrm{R_{ct}}$ and $\mathrm{D_{Li^{+}}}$ | $\mathrm{XPS}$ peak shift and $\mathrm{HRTEM}$ image | $\mathrm{Ni}$ content and $\mathrm{Co}$ content | Option B
The study confirms that the use of a stronger oxidant ($\mathrm{O_3}$) in $\mathrm{ALD}$ can be leveraged for: | Increasing the deposition temperature | Controlling the film nucleation mechanism | Decreasing the film density | Increasing the carbon impurity | Option B
The $\mathrm{Al_2O_3}$ coating's function is to stabilize the cathode/electrolyte interface by suppressing: | Structural integrity | Electrolyte decomposition | High capacity | Low $\mathrm{R_{ct}}$ | Option B
The $\mathrm{H_2O}$-based $\mathrm{ALD}$ is limited by the $\mathrm{OH}$ surface group density, which leads to: | Nucleation-limited growth | Surface-limited growth | Diffusion-limited growth | Temperature-limited growth | Option B
The $\mathrm{O_3}$ oxidant is introduced into the $\mathrm{ALD}$ reactor in what state? | Liquid | Solid | Gas | Aerosol | Option C
The $\mathrm{Al_2O_3}$ coating acts as a protective barrier against the attack of what corrosive acid in the electrolyte? | $\mathrm{H_2SO_4}$ | $\mathrm{HCl}$ | $\mathrm{HF}$ (hydrofluoric acid) | $\mathrm{HNO_3}$ | Option C
The improved performance of the 6-cycle $\mathrm{O_3}$-coated sample is a result of the optimal balance between what two characteristics of the $\mathrm{Al_2O_3}$ layer? | High thickness and high $\mathrm{R_{ct}}$ | Low thickness and high $\mathrm{R_{ct}}$ | Thickness and morphology (discontinuous $\mathrm{vs.}$ continuous) | Purity and cost | Option C