## Sheet1
Question | Option A | Option B | Option C | Option D | Correct Answer
What is the primary material selectively deposited within the trenches in this study? | $\mathrm{Al_2O_3}$ | $\mathrm{SiO_2}$ | $\mathrm{TiO_2}$ | Amorphous Carbon ($\mathrm{aC}$) | Option C
What technique is the TSD method presented in this paper based on? | Chemical Vapor Deposition ($\mathrm{CVD}$) | Sputtering | Atomic Layer Deposition ($\mathrm{ALD}$) | Evaporation | Option C
What material is used as the temporary inhibition layer on the top surface of the trench? | Silicon Dioxide ($\mathrm{SiO_2}$) | Amorphous Carbon ($\mathrm{aC}$) | Silicon Nitride ($\mathrm{Si_3N_4}$) | Platinum ($\mathrm{Pt}$) | Option B
The selectivity of the $\mathrm{aC}$ inhibition layer deposition is achieved by exploiting the requirement for what type of synergy? | Thermal-chemical synergy | Ion-radical synergy | Pressure-temperature synergy | Electric field synergy | Option B
Area-Selective Deposition ($\mathrm{ASD}$) typically relies on differences in what material property? | Thickness | Density | Chemical character | Mechanical strength | Option C
Topographically Selective Deposition ($\mathrm{TSD}$) focuses on differences in what aspect of the surface? | Surface orientation and location | Surface conductivity | Surface roughness | Surface crystal structure | Option A
The $\mathrm{aC}$ layer inhibits $\mathrm{ALD}$ growth because it lacks suitable sites for what component? | Oxygen plasma | Ions | ALD precursors | Water co-reactant | Option C
What is the $\mathrm{ALD}$ precursor used for the deposition of $\mathrm{TiO_2}$ in this work? | $\mathrm{TiCl_4}$ | Tetrakis(dimethylamino)titanium (TDMAT) | Titanium isopropoxide (TTIP) | Diethylaluminum ethoxide (DEAE) | Option B
What is the co-reactant used with TDMAT for the $\mathrm{TiO_2}$ $\mathrm{ALD}$ process? | $\mathrm{O_2}$ plasma | $\mathrm{NH_3}$ | $\mathrm{H_2O}$ | $\mathrm{Ar}$ gas | Option C
What method is used to selectively deposit the $\mathrm{aC}$ inhibition layer on the horizontal surfaces? | Thermal $\mathrm{CVD}$ | Pulsed Plasma-Enhanced $\mathrm{CVD}$ ($\mathrm{PE-CVD}$) | Atomic Layer Etching ($\mathrm{ALE}$) | Sputtering | Option B
The $\mathrm{aC}$ deposition is restricted to the top surface and does not occur on the sidewalls primarily due to the lack of what? | Methyl radicals | ALD precursor | Ion bombardment | High temperature | Option C
Why is a $\mathrm{H_2}$ plasma exposure included in the TSD supercycle after $\mathrm{aC}$ deposition? | To etch the $\mathrm{aC}$ layer | To increase the $\mathrm{aC}$ film's conductivity | To passivate $\mathrm{aC}$ surface dangling bonds | To crystallize the $\mathrm{aC}$ layer | Option C
What is the purpose of the $\mathrm{O_2}$ plasma step in the TSD supercycle? | To deposit the $\mathrm{TiO_2}$ target material | To remove the $\mathrm{aC}$ inhibition layer | To passivate the trench sidewalls | To increase the $\mathrm{aC}$ density | Option B
How many $\mathrm{TiO_2}$ $\mathrm{ALD}$ cycles were performed in a single TSD supercycle in this study? | 5 cycles | 10 cycles | 20 cycles | 100 cycles | Option B
How many total TSD supercycles were repeated to achieve the desired $\mathrm{TiO_2}$ thickness? | 5 times | 8 times | 12 times | 20 times | Option C
What was the final thickness of the $\mathrm{TiO_2}$ selectively deposited in the trench, as measured by $\mathrm{TEM}$? | $0.1 \pm 0.02 \mathrm{~nm}$ | $1.0 \pm 0.1 \mathrm{~nm}$ | $3.0 \pm 0.1 \mathrm{~nm}$ | $8.2 \pm 0.2 \mathrm{~nm}$ | Option C
What was the resulting selectivity of the complete TSD process (in-trench $\mathrm{TiO_2}$ vs. top $\mathrm{TiO_2}$ accumulation)? | $80\%$ | $90\%$ | $94\%$ | $100\%$ | Option C
The accumulation of $\mathrm{TiO_2}$ on the horizontal top surface after 12 supercycles was measured to be approximately: | $3.0 \mathrm{~nm}$ | $0.8 \mathrm{~nm}$ | $0.10 \mathrm{~nm}$ | $8.2 \mathrm{~nm}$ | Option C
The TSD supercycle approach is necessary because $\mathrm{TiO_2}$ ALD on $\mathrm{aC}$ eventually leads to: | Crystallization | Defect formation ($\mathrm{TiO_2}$ nuclei) | $\mathrm{aC}$ removal | Film cracking | Option B
What technique was used for in situ monitoring of the $\mathrm{aC}$ and $\mathrm{TiO_2}$ layer thickness on a planar sample? | Scanning Electron Microscopy ($\mathrm{SEM}$) | Transmission Electron Microscopy ($\mathrm{TEM}$) | Spectroscopic Ellipsometry | X-ray Photoelectron Spectroscopy ($\mathrm{XPS}$) | Option C
The $\mathrm{aC}$ inhibition layer is removed and reapplied in a supercycle recipe to suppress the deposition of $\mathrm{TiO_2}$ on what surface? | The bottom of the trench | The sidewalls of the trench | The top of the trench | The $\mathrm{SiO_2}$ substrate | Option C
The TSD process has useful applications in the semiconductor industry for fabricating what types of structures? | Planar transistors | Ohmic contacts | Trench capacitors and trench gates | High-k gate dielectrics on planar surfaces | Option C
The $\mathrm{aC}$ deposition uses an $\mathrm{Ar/CH_4}$ plasma. What radical is critical for $\mathrm{aC}$ growth by reacting with ion-generated dangling bonds? | $\mathrm{Ar}$ radical | $\mathrm{H}$ radical | Methyl radical ($\mathrm{CH_3}$) | $\mathrm{C}$ radical | Option C
What is the maximum thickness of selective $\mathrm{TiO_2}$ growth on a $\mathrm{SiO_2}$ substrate for which selectivity above $90\%$ was maintained in the initial 20 $\mathrm{ALD}$ cycles? | $0.1 \mathrm{~nm}$ | $0.8 \mathrm{~nm}$ | $1.5 \mathrm{~nm}$ | $3.0 \mathrm{~nm}$ | Option B
What layer was used to cap the 3D nanostructures to preserve the relevant interfaces during $\mathrm{TEM}$ cross-section preparation? | $30 \mathrm{~nm}$ of $\mathrm{Al_2O_3}$ | $50 \mathrm{~nm}$ of $\mathrm{SiO_2}$ | $10 \mathrm{~nm}$ of $\mathrm{Pt}$ | $5 \mathrm{~nm}$ of $\mathrm{TiO_2}$ | Option A
What is the reported aC deposition rate per $\mathrm{PE-CVD}$ cycle in this study? | $0.01 \mathrm{~nm/cycle}$ | $0.082 \mathrm{~nm/cycle}$ | $0.15 \mathrm{~nm/cycle}$ | $0.49 \mathrm{~nm/cycle}$ | Option B
The $\mathrm{H_2}$ plasma treatment slightly etched the $\mathrm{aC}$ layer at a rate of approximately: | $0.005 \mathrm{~nm/s}$ | $0.028 \mathrm{~nm/s}$ | $0.10 \mathrm{~nm/s}$ | $0.49 \mathrm{~nm/s}$ | Option B
What was the etching rate of the $\mathrm{aC}$ inhibition layer during the $\mathrm{O_2}$ plasma treatment step? | $0.082 \mathrm{~nm/s}$ | $0.22 \mathrm{~nm/s}$ | $0.49 \mathrm{~nm/s}$ | $0.98 \mathrm{~nm/s}$ | Option C
The supercycle process was performed at a substrate temperature of: | $50^{\circ} \mathrm{C}$ | $110^{\circ} \mathrm{C}$ | $200^{\circ} \mathrm{C}$ | $300^{\circ} \mathrm{C}$ | Option B
The phenomenon that causes $\mathrm{TiO_2}$ thickness to taper off nearer to the opening of the trench is likely due to: | $\mathrm{H_2O}$ precursor depletion | $\mathrm{aC}$ deposition on the inclined sidewall | TDMAT precursor diffusion limit | $\mathrm{O_2}$ plasma etching inside the trench | Option B
$\mathrm{TSD}$ is emerging as an alternative to $\mathrm{ASD}$ when: | The desired material is $\mathrm{TiO_2}$ | There are only planar surfaces | Chemical differences between surfaces are too small or too many materials are present | The deposition temperature is too high | Option C
What does the term 'h-TSD' refer to in the context of Topographically Selective Deposition? | Selective deposition on highly-doped surfaces | Selective deposition on horizontally oriented surfaces | Selective deposition on high-aspect ratio structures | Selective deposition on helical structures | Option B
The $\mathrm{TiO_2}$ $\mathrm{ALD}$ recipe used a TDMAT dose time of: | $20 \mathrm{~ms}$ | $1.5 \mathrm{~s}$ | $10 \mathrm{~s}$ | $32 \mathrm{~s}$ | Option B
The $\mathrm{TiO_2}$ $\mathrm{ALD}$ recipe used an $\mathrm{H_2O}$ dose time of: | $20 \mathrm{~ms}$ | $1.5 \mathrm{~s}$ | $10 \mathrm{~s}$ | $32 \mathrm{~s}$ | Option A
The selective deposition of $\mathrm{aC}$ only occurs at the horizontal top surface because $\mathrm{aC}$ growth requires sufficiently high fluxes of: | $\mathrm{H_2O}$ and $\mathrm{O_2}$ | Ions and methyl radicals | TDMAT and $\mathrm{H_2O}$ | $\mathrm{Ar}$ and $\mathrm{H_2}$ | Option B
Due to the lack of ion bombardment, $\mathrm{aC}$ deposition does not occur on which surfaces of the trench? | The bottom of the trench | The horizontal top surface | The sidewalls of the trench | The $\mathrm{SiO_2}$ substrate | Option C
The buildup of $\mathrm{TiO_2}$ on the horizontal top surface after each supercycle is a result of: | Residual $\mathrm{aC}$ left on the surface | $\mathrm{TiO_2}$ defects that formed on the $\mathrm{aC}$ accumulating after its removal | $\mathrm{H_2O}$ precursor decomposition | Direct reaction between TDMAT and the $\mathrm{SiO_2}$ substrate | Option B
The TSD supercycle approach is designed to overcome what limitation of single-cycle selective deposition? | Slow deposition rate | High temperature | Limited thickness growth due to defect formation (nucleation delay) | Poor conformality | Option C
What analytical technique was used to obtain the cross-sectional images and elemental mappings of the 3D nanostructures? | X-ray Diffraction ($\mathrm{XRD}$) | Scanning Electron Microscopy ($\mathrm{SEM}$) | Transmission Electron Microscopy ($\mathrm{TEM}$) with $\mathrm{EDS}$ | Atomic Force Microscopy ($\mathrm{AFM}$) | Option C
In the EDS elemental mapping (Fig. 5), what element is shown in yellow for the $\mathrm{aC}$ deposition only sample? | $\mathrm{Si}$ | $\mathrm{Al}$ | $\mathrm{C}$ | $\mathrm{Ti}$ | Option C
What gas was used for the $\mathrm{aC}$ $\mathrm{PE-CVD}$ process? | $\mathrm{O_2}$ | $\mathrm{H_2}$ | $\mathrm{Ar/CH_4}$ | $\mathrm{H_2O}$ vapor | Option C
The ion bombardment in the $\mathrm{PE-CVD}$ of $\mathrm{aC}$ is primarily responsible for generating what on the $\mathrm{aC}$ surface? | $\mathrm{OH}$ groups | Dangling bonds | $\mathrm{CH_4}$ gas | $\mathrm{O_2}$ ions | Option B
The trench-only TSD method is expected to be applicable to high aspect ratio trenches and vias because: | The $\mathrm{ALD}$ process is highly conformal | The $\mathrm{aC}$ deposition would become even more selective due to flux limitations | $\mathrm{TiO_2}$ deposition is faster in narrow features | The $\mathrm{O_2}$ plasma etching is more effective in narrow features | Option B
What effect does the $\mathrm{H_2}$ plasma treatment have on the $\mathrm{aC}$ layer thickness, as measured by ellipsometry? | It increases the thickness significantly | It slightly etches the $\mathrm{aC}$ layer | It has no effect on thickness | It causes the $\mathrm{aC}$ to become denser | Option B
What material is the 3D nanostructured sample made of, upon which the $\mathrm{aC}$ was deposited and $\mathrm{TiO_2}$ was grown? | $\mathrm{SiC}$ | $\mathrm{Al_2O_3}$ | $\mathrm{SiO_2}$ (thermal) | $\mathrm{Si_3N_4}$ | Option C
In the schematic of the trench-only $\mathrm{TSD}$ process (Fig. 1), what material is represented by the red color in the second step? | $\mathrm{aC}$ | $\mathrm{SiO_2}$ | $\mathrm{TiO_2}$ | $\mathrm{Al_2O_3}$ | Option C
The initial graph (Fig. 2) shows a significant **nucleation delay** of $\mathrm{TiO_2}$ on what surface? | $\mathrm{SiO_2}$ | $\mathrm{aC}$ | $\mathrm{Al_2O_3}$ | $\mathrm{Si}$ | Option B
The core manufacturing challenge addressed by this work, particularly in 3D architectures, is: | Poor electrical conductivity | Difficulty in achieving alignment between different layers | High cost of materials | Slow deposition rates | Option B
What pressure was used for the $\mathrm{O_2}$ plasma $\mathrm{aC}$ removal step in the TSD supercycle? | $0.22 \mathrm{~mbar}$ | $0.02 \mathrm{~mbar}$ | $1.0 \mathrm{~mbar}$ | $10 \mathrm{~mbar}$ | Option B
The ion bombardment is a key enabling factor for the $\mathrm{aC}$ growth because it increases the sticking probability of methyl radicals on the $\mathrm{aC}$ surface via the creation of: | Hydrogenated sites | Hydroxyl groups | Dangling bonds | $\mathrm{C=O}$ bonds | Option C
If the trench opening becomes narrower, the deposition of the $\mathrm{aC}$ layer is expected to become: | Less selective | More selective | Faster | Slower | Option B
The $\mathrm{TiO_2}$ ALD process used in this work falls into which $\mathrm{ALD}$ category? | Plasma-Enhanced $\mathrm{ALD}$ | Thermal $\mathrm{ALD}$ | Liquid-Phase $\mathrm{ALD}$ | Photo-Assisted $\mathrm{ALD}$ | Option B
The continuous deposition of the aC layer during the supercycle process resulted in a thickness of approximately: | $0.1 \mathrm{~nm}$ | $3.0 \mathrm{~nm}$ | $6.8 \mathrm{~nm}$ | $8.2 \mathrm{~nm}$ | Option D
The TSD process relies on exploiting the directional nature of what bombardment from a plasma to distinguish horizontal and vertical surfaces? | Electron | Neutron | Photon | Ion | Option D
The $\mathrm{aC}$ layer applied selectively on the top surface is intended to inhibit the $\mathrm{ALD}$ growth of the target material where? | Within the trench | On the sidewalls only | On the top surface of the trench | At the bottom of the trench | Option C
The $\mathrm{H_2}$ plasma treatment performed for $\mathrm{aC}$ passivation was applied for a duration of: | $10 \mathrm{~s}$ | $20 \mathrm{~s}$ | $50 \mathrm{~s}$ | $100 \mathrm{~s}$ | Option C
The $\mathrm{O_2}$ plasma treatment for $\mathrm{aC}$ removal was applied for a duration of: | $10 \mathrm{~s}$ | $20 \mathrm{~s}$ | $50 \mathrm{~s}$ | $100 \mathrm{~s}$ | Option C
What does the acronym $\mathrm{PE-CVD}$ stand for in the context of $\mathrm{aC}$ deposition? | Partial Etching - Chemical Vapor Deposition | Plasma-Enhanced - Chemical Vapor Deposition | Pressure-Equilibrium - Chemical Vapor Deposition | Photo-Enhanced - Chemical Vapor Deposition | Option B
The buildup of $\mathrm{TiO_2}$ defects on the horizontal surface after 12 supercycles resulted in an average accumulation of $0.10 \pm 0.02 \mathrm{~nm}$. This quantity is a measure of the TSD process's: | Rate capability | Conformality | Selectivity loss | Thermal stability | Option C
The authors suggest that reducing the tapering of sidewalls would have what effect on the $\mathrm{aC}$ deposition? | It would increase $\mathrm{aC}$ deposition on the sidewalls | It would restrict $\mathrm{aC}$ deposition to the top of the trench | It would increase $\mathrm{aC}$ deposition at the bottom of the trench | It would have no effect | Option B
The core idea of the second category of $\mathrm{TSD}$ methods is that material is: | Deposited everywhere and then selectively etched | Deposited selectively on either horizontally or vertically oriented surfaces | Removed only from horizontal surfaces | Removed only from vertical surfaces | Option B
The density of what surface groups is key to the $\mathrm{H_2O}$-based $\mathrm{ALD}$ growth rate on a surface? | $\mathrm{CH_3}$ groups | $\mathrm{O}^{*}$ (oxy-radicals) | $\mathrm{OH}$ groups | $\mathrm{Al}$ atoms | Option C
What is the function of the $\mathrm{H_2}$ plasma in the $\mathrm{TSD}$ supercycle? | To remove the $\mathrm{aC}$ layer | To enhance the selectivity by deactivating the $\mathrm{aC}$ layer | To increase the thickness of the $\mathrm{TiO_2}$ | To make the $\mathrm{aC}$ conductive | Option B
The $\mathrm{TiO_2}$ thickness deposited on $\mathrm{SiO_2}$ increased linearly after $\sim 20$ $\mathrm{ALD}$ cycles. This initial slow growth phase is referred to as: | Saturation regime | Steady-state growth | Nucleation delay | Diffusion limitation | Option C
The deposition of the $\mathrm{aC}$ layer at the bottom of the trench is limited by the lower flux of what species? | $\mathrm{H_2O}$ and $\mathrm{O_2}$ | Ions and methyl radicals | TDMAT and $\mathrm{H_2O}$ | $\mathrm{Ar}$ and $\mathrm{H_2}$ | Option B
What model was utilized to model the accumulation of $\mathrm{TiO_2}$ after the $\mathrm{aC}$ removal using spectroscopic ellipsometry? | Lorentz model | Drude model | Cauchy model | Sellmeier model | Option C
The initial $\mathrm{aC}$ deposition thickness in each supercycle was approximately: | $1 \mathrm{~nm}$ | $3 \mathrm{~nm}$ | $6 \mathrm{~nm}$ | $8 \mathrm{~nm}$ | Option D
The study employed the use of $\mathrm{ALD}$ to deposit $\mathrm{TiO_2}$. $\mathrm{ALD}$ is a technique known for its ability to achieve: | Low conformality | High conformality and atomic-level thickness control | High throughput | High deposition temperature | Option B
What are the two components of the ion-radical synergy required for $\mathrm{aC}$ deposition? | Temperature and pressure | Ions and $\mathrm{CH_4}$ gas | Ions and methyl radicals | $\mathrm{Ar}$ and $\mathrm{O_2}$ plasma | Option C
A $\mathrm{CF_x}$ film prepared by ion implantation was previously used to deactivate what oriented surfaces for $\mathrm{ALD}$ in a related TSD approach? | Vertically oriented sidewalls | Horizontally oriented surfaces | Bottom of the trench | Top of the trench | Option B
In the TSD supercycle, what immediately follows the $\mathrm{aC}$ deposition step? | $\mathrm{O_2}$ plasma removal | $\mathrm{TiO_2}$ $\mathrm{ALD}$ | $\mathrm{H_2}$ plasma passivation | $\mathrm{H_2O}$ co-reactant dose | Option C
The planar $\mathrm{SiO_2}$ sample used for ellipsometry was placed where relative to the 3D nanostructured sample in the reactor? | In a separate chamber | Next to the 3D nanostructured sample | On top of the 3D nanostructured sample | It was the same sample | Option B
The $\mathrm{O_2}$ plasma used for $\mathrm{aC}$ removal was operated at a power of: | $100 \mathrm{~W}$ | $200 \mathrm{~W}$ | $400 \mathrm{~W}$ | $600 \mathrm{~W}$ | Option B
The deposition of the $\mathrm{aC}$ layer is specifically leveraged to selectively deactivate surfaces based on their: | Chemical composition | Conductivity | Orientation | Purity | Option C
The study suggests that the presented trench-only TSD process should be applicable to structures with aspect ratios of: | Less than 1.0 | Exactly 1.0 | Greater than or equal to 1.6 | Exactly 5.0 | Option C
The formation of the rock-salt phase on $\mathrm{NCM83}$ leads to capacity fade because it is: | Highly conductive | Electrically insulating and blocks $\mathrm{Li}^{+}$ transport | Highly porous | Chemically inert | Option B
The accumulation of $\mathrm{TiO_2}$ on the top surface is modeled using what specific optical model for $\mathrm{TiO_2}$? | $\mathrm{Al_2O_3}$ Cauchy model | $\mathrm{TiO_2}$ Cauchy model | $\mathrm{aC}$ b-spline model | $\mathrm{SiO_2}$ Lorentz model | Option B
What is the precursor used for the aluminum source in both $\mathrm{H_2O}$-based and $\mathrm{O_3}$-based $\mathrm{ALD}$? | $\mathrm{AlCl_3}$ | Diethylaluminum ethoxide (DEAE) | Trimethylaluminum (TMA) | Aluminum isopropoxide | Option C
In the EDS elemental mapping (Fig. 5), the $\mathrm{TiO_2}$ is primarily seen where? | On the top surface of the trench | On the sidewalls and bottom of the trench | Only at the very bottom of the trench | Only on the $\mathrm{Si}$ substrate | Option B
What element is represented by the red color in the EDS mapping for the full TSD process (Fig. 5D)? | $\mathrm{Si}$ | $\mathrm{Al}$ | $\mathrm{Ti}$ | $\mathrm{C}$ | Option C
Compared to $\mathrm{H_2O}$-based $\mathrm{ALD}$, $\mathrm{O_3}$-based $\mathrm{ALD}$ is known to produce films with: | Lower density and poor uniformity | Higher density and lower carbon impurities | Higher carbon impurities and poor stability | A faster deposition rate | Option B
The $\mathrm{H_2}$ plasma treatment performed for $\mathrm{aC}$ passivation was operated at a pressure of: | $0.02 \mathrm{~mbar}$ | $0.22 \mathrm{~mbar}$ | $1.0 \mathrm{~mbar}$ | $10 \mathrm{~mbar}$ | Option B
The $\mathrm{O_2}$ plasma treatment for $\mathrm{aC}$ removal was performed at a pressure of: | $0.22 \mathrm{~mbar}$ | $0.02 \mathrm{~mbar}$ | $1.0 \mathrm{~mbar}$ | $10 \mathrm{~mbar}$ | Option B
The TSD supercycle is repeated until what condition is met? | The $\mathrm{aC}$ layer is completely removed | Sufficient material has been deposited selectively in the trench | The selectivity drops below $90\%$ | The $\mathrm{H_2}$ plasma is ineffective | Option B
The initial $\mathrm{aC}$ deposition layer was $8.2 \pm 0.2 \mathrm{~nm}$ thick. After the $\mathrm{H_2}$ plasma treatment, its thickness reduced to approximately: | $1.0 \mathrm{~nm}$ | $3.0 \mathrm{~nm}$ | $6.8 \mathrm{~nm}$ | $8.2 \mathrm{~nm}$ | Option C
The ability of $\mathrm{aC}$ to inhibit $\mathrm{ALD}$ is due to its composition being: | Highly crystalline | Hydrocarbon based | Metallic | Highly volatile | Option B
The $\mathrm{O_2}$ plasma is chosen for $\mathrm{aC}$ removal because it: | Is gentle on the $\mathrm{TiO_2}$ layer | Is highly selective toward $\mathrm{aC}$ | Is a slow etching process | Is cheap to operate | Option B
The $3.0 \pm 0.1 \mathrm{~nm}$ of $\mathrm{TiO_2}$ deposited in the trench is considered significant deposition, while $0.10 \pm 0.02 \mathrm{~nm}$ on the top is a measure of: | Uniformity | Selectivity loss | Conformality | Structural degradation | Option B
What does the term 'v-TSD' refer to in the context of Topographically Selective Deposition? | Selective deposition on vacuum-exposed surfaces | Selective deposition on vertically oriented surfaces | Selective deposition on variable-aspect ratio structures | Selective deposition on void structures | Option B
The $\mathrm{aC}$ layer deposition is limited by the lower flux of both ions and methyl radicals in which area of the trench? | The top surface | The sidewalls | The bottom of the trench | The trench opening | Option C
The selective deposition demonstrated in this work is independent of the chemical character of the substrate, making it a powerful addition to the toolbox for: | Planar devices | 3D structured devices | High-temperature processes | Wet chemical processes | Option B
The $\mathrm{Ar/CH_4}$ plasma in the pulsed $\mathrm{PE-CVD}$ scheme is used for the deposition of: | $\mathrm{TiO_2}$ | $\mathrm{Al_2O_3}$ | $\mathrm{SiO_2}$ | Amorphous Carbon ($\mathrm{aC}$) | Option D
The TSD supercycle aims to maintain high selectivity by removing the $\mathrm{TiO_2}$ defects formed on the $\mathrm{aC}$ and renewing the: | $\mathrm{TiO_2}$ layer | $\mathrm{SiO_2}$ substrate | $\mathrm{aC}$ inhibition layer | $\mathrm{H_2}$ plasma | Option C
In the $\mathrm{H_2}$ plasma treatment, the plasma was operated at a power of: | $100 \mathrm{~W}$ | $200 \mathrm{~W} \pm 15 \mathrm{~W}$ | $400 \mathrm{~W}$ | $600 \mathrm{~W}$ | Option B
The $\mathrm{TiO_2}$ ALD process utilizes what titanium precursor? | TDMAT | TTIP | $\mathrm{TiCl_4}$ | TMA | Option A
The use of a supercycle approach allows for the deposition of a thicker material while still maintaining: | Low cost | High temperature | Selectivity | Fast deposition rate | Option C
The initial $\mathrm{aC}$ layer thickness was designed to be sufficient to sustain what number of $\mathrm{TiO_2}$ $\mathrm{ALD}$ cycles before defects appeared? | 5 cycles | 10 cycles | 20 cycles | 100 cycles | Option C
The $\mathrm{H_2}$ plasma step is crucial for $\mathrm{aC}$ passivation because $\mathrm{aC}$ growth requires what to act as nucleation sites for $\mathrm{ALD}$? | $\mathrm{Al}$ atoms | $\mathrm{OH}$ groups | Dangling bonds | $\mathrm{CH_4}$ molecules | Option C
The $\mathrm{TSD}$ method is classified as a 'bottom-up' processing technique due to its ability to enable: | Self-aligned processing schemes | High throughput | Anisotropic etching | Planarization | Option A
What is the core problem with $\mathrm{Ni}$-rich layered oxides, like $\mathrm{NCM83}$, that $\mathrm{ALD}$ coatings aim to solve? | Low energy density | Poor thermal stability and structural degradation | Low cost of materials | Slow charging kinetics | Option B
The process was monitored on a planar $\mathrm{SiO_2}$ sample. What was the planar $\mathrm{SiO_2}$ sample prepared on? | $\mathrm{Si}$ wafer | Glass substrate | Polymer film | Copper foil | Option A
The $\mathrm{O_2}$ plasma step is applied for $50 \mathrm{~s}$. Considering the etch rate, why is the duration so long if the $\mathrm{aC}$ is removed in the first $10 \mathrm{~s}$? | To remove $\mathrm{TiO_2}$ from the bottom of the trench | To ensure complete removal of $\mathrm{aC}$ and $\mathrm{TiO_2}$ defects | To etch the $\mathrm{SiO_2}$ substrate | To cool down the substrate | Option B
What does the acronym $\mathrm{EDS}$ stand for in the context of $\mathrm{TEM}$ analysis? | Electron Diffraction Spectroscopy | Energy Dispersive X-ray Spectroscopy | Electron Dynamics Simulation | Electrochemical Degradation Study | Option B
The developed $\mathrm{TSD}$ process is expected to allow for the selective deposition of diverse materials because the selectivity relies on the $\mathrm{aC}$ layer's: | Crystallinity | Inertness toward $\mathrm{ALD}$ chemistry | Electrical conductivity | High etch rate | Option B
The deposition of the $\mathrm{aC}$ layer proceeds only on the horizontal top surface because the ion bombardment, a key factor for $\mathrm{aC}$ growth, is: | Uniform in all directions | Directional | Limited to the bottom of the trench | Non-existent in the reactor | Option B
The thickness of the $\mathrm{aC}$ layer is modeled by a b-spline parametrization based on what material? | $\mathrm{SiO_2}$ | $\mathrm{TiO_2}$ | Polyethylene | Polystyrene | Option C
The nucleation of $\mathrm{TiO_2}$ on $\mathrm{aC}$ starts due to the formation of: | $\mathrm{OH}$ groups | Dangling bonds | $\mathrm{Al}$ atoms | $\mathrm{H_2O}$ clusters | Option B
The TSD supercycle recipe includes a $\mathrm{TiO_2}$ $\mathrm{ALD}$ step. What is the role of this step? | To remove the $\mathrm{aC}$ layer | To grow the target material selectively in the trench | To passivate the $\mathrm{aC}$ layer | To etch the trench sidewalls | Option B
What is the aspect ratio of the 3D nanostructure shown in Figures 5(a) and 5(b)? | 1 | 1.6 | 2.6 | 5 | Option B
What is the aspect ratio of the 3D nanostructure shown in Figures 5(c) and 5(d)? | 1 | 1.6 | 2.6 | 5 | Option C
The buildup of $\mathrm{TiO_2}$ defects on the horizontal surface after the $\mathrm{O_2}$ plasma step is a result of accumulation of what layer that formed during the $\mathrm{TiO_2}$ $\mathrm{ALD}$ cycles? | $\mathrm{aC}$ | $\mathrm{SiO_2}$ | $\mathrm{TiO_2}$ | $\mathrm{Al_2O_3}$ | Option C
The ability to achieve the subnano $\mathrm{Al_2O_3}$ coating is due to which of the following mechanisms? | The initial $\mathrm{ALD}$ growth being nucleation-limited | The use of a very thick coating | The use of a high-temperature process | The use of a liquid precursor | Option A
The TSD supercycle is a modular approach that allows for control over the final deposited material's: | Color | Purity | Thickness | Crystallinity | Option C
The successful $\mathrm{TSD}$ of $\mathrm{TiO_2}$ demonstrates that the $\mathrm{aC}$ inhibition layer can be used to selectively deactivate surfaces based on their: | Mass loading | Orientation | Cost | Volume | Option B
What is the full name of the titanium precursor TDMAT? | Titanium Dimethyl Amide | Tetrakis(dimethylamino)titanium | Titanium Dioxide Methylamide | Titanium Dimethylacetylacetone | Option B
The $\mathrm{aC}$ inhibition layer is applied selectively on the horizontal top surface of the trench because it is the only surface where sufficient what are present? | ALD precursors | Water vapor | Ions and radicals | Hydroxyl groups | Option C
What is the significance of the nucleation delay of $\mathrm{TiO_2}$ on $\mathrm{aC}$? | It limits the total number of $\mathrm{ALD}$ cycles that can be performed | It is not relevant to the process | It indicates that the $\mathrm{aC}$ is not a perfect inhibitor | It ensures the $\mathrm{TiO_2}$ is conductive | Option A
The $\mathrm{TSD}$ approach presented in this work is categorized into which of the two primary $\mathrm{TSD}$ categories? | Methods using selective etching | Methods using direct topographically selective deposition | Methods using lithography | Methods using self-assembly | Option B
The $\mathrm{TiO_2}$ deposition takes place selectively within the trench because the $\mathrm{aC}$ layer is present where? | At the bottom | On the sidewalls | On the horizontal top surface | Everywhere except the bottom | Option C
The presence of a subnano-coating structure on the $\mathrm{NCM83}$ surface helps to maintain what $\mathrm{Li}^{+}$ transport property? | High activation energy | Fast $\mathrm{Li}^{+}$ transport kinetics | Slow $\mathrm{Li}^{+}$ transport kinetics | Low charge transfer resistance | Option B
The $\mathrm{TiO_2}$ thickness was measured to taper off toward the trench opening, suggesting some $\mathrm{aC}$ deposition may have occurred where? | In the center of the bottom | In the corners of the bottom | On the $\mathrm{SiO_2}$ substrate | On the inclined sidewall | Option D
The successful selective deposition on the sidewalls and bottom of the trench, with minimal deposition on the top, confirms the importance of controlling the $\mathrm{aC}$ layer's: | Cost | Color | Location and morphology | Purity | Option C
The TDMAT precursor pulse was followed by a pump down step of: | $1.5 \mathrm{~s}$ | $10 \mathrm{~s}$ | $20 \mathrm{~ms}$ | $32 \mathrm{~s}$ | Option B
The $\mathrm{H_2O}$ co-reactant pulse was followed by a pump down step of: | $1.5 \mathrm{~s}$ | $10 \mathrm{~s}$ | $20 \mathrm{~ms}$ | $32 \mathrm{~s}$ | Option D
The TSD supercycle includes $10$ $\mathrm{TiO_2}$ $\mathrm{ALD}$ cycles, chosen because defects start to form after approximately what number of cycles, as seen in Fig. 2? | $5$ cycles | $\sim 20$ cycles | $\sim 50$ cycles | $\sim 100$ cycles | Option B
The initial capacity retention of the bare $\mathrm{NCM83}$ at $0.1 \mathrm{C}$ was approximately: | $180 \mathrm{~mAh/g}$ | $210 \mathrm{~mAh/g}$ | $230 \mathrm{~mAh/g}$ | $250 \mathrm{~mAh/g}$ | Option C
The TSD method is useful for manufacturing advanced computer chips, which are undergoing a shift from 2D planar to what type of architectures? | Flexible | Transparent | 3D device structures | Conductive | Option C
The $\mathrm{H_2}$ plasma is used for passivation to extend the nucleation delay by eliminating what reactive sites on the $\mathrm{aC}$ surface? | Hydroxyl groups | Carbon-carbon double bonds | Dangling bonds | $\mathrm{Al-O}$ bonds | Option C
The TSD process is expected to work independent of which trench characteristic (for $\mathrm{AR} \ge 1.6$)? | Aspect ratio | Substrate material | Critical dimension of the trench opening | Temperature | Option C
What is the key benefit of $\mathrm{O_3}$-based $\mathrm{ALD}$ over $\mathrm{H_2O}$-based $\mathrm{ALD}$ for $\mathrm{Al_2O_3}$ deposition in the NCM83 paper? | Faster deposition rate | Higher carbon content | Better film density and purity | Lower operating temperature | Option C
The $\mathrm{aC}$ layer is described as a non-growth area in the context of: | $\mathrm{TSD}$ | $\mathrm{ASD}$ | $\mathrm{PE-CVD}$ | $\mathrm{ALE}$ | Option B
The final concentration of $\mathrm{Al}$ on the $\mathrm{NCM83}$ surface, measured by $\mathrm{XPS}$, was highest for which sample? | Bare $\mathrm{NCM83}$ | 4-cycle $\mathrm{H_2O}$-ALD $\mathrm{Al_2O_3}$ | 6-cycle $\mathrm{O_3}$-ALD $\mathrm{Al_2O_3}$ | 8-cycle $\mathrm{O_3}$-ALD $\mathrm{Al_2O_3}$ | Option B
In the TSD supercycle, what immediately follows the $\mathrm{TiO_2}$ $\mathrm{ALD}$ cycles? | $\mathrm{H_2}$ plasma passivation | Pulsed $\mathrm{PE-CVD}$ of $\mathrm{aC}$ | $\mathrm{O_2}$ plasma removal | TDMAT dose | Option C