## Sheet1
Question | Option A | Option B | Option C | Option D | Correct Answer
What is the primary advantage of AS-ALD over conventional photolithography, as noted in the abstract? | It uses less expensive precursor materials. | It eliminates the need for any vacuum processing steps. | It avoids challenges like edge placement error and reduces process steps. | It can only deposit films on 2D planar substrates. | Option C
AS-ALD is categorized as what type of material fabrication approach? | Top-down photolithography | Bottom-up patterning | Chemical Vapor Deposition | Plasma-Enhanced Etching | Option B
Which approach to AS-ALD is most widely employed because it effectively amplifies inherent differences in deposition rate? | The Activation method | The Inherent method | The Deactivation method | The Etching method | Option C
What is the role of the **Inert Tail Group** in an inhibitor molecule? | To facilitate selective binding to the surface. | To render the film inert to ALD chemistry. | To serve as the backbone for van der Waals forces. | To catalyze the initial ALD nucleation. | Option B
What is a significant drawback of using Self-Assembled Monolayers (SAMs) as inhibitors for sub-10-nm technologies? | Their lack of a reactive headgroup. | Their high volatility. | Their large size and difficulty in dense packing. | Their inability to form chemical bonds with the surface. | Option C
Compared to SAMs, what characteristic makes Small Molecule Inhibitors (SMIs) better suited for sub-10-nm or 3D structures? | Lower cost | Higher surface energy | Smaller size and higher volatility | Stronger van der Waals forces | Option C
Which component of an inhibitor molecule is primarily responsible for selective binding to the substrate surface? | The Backbone | The Inert Tail Group | The Reactive Headgroup | The Alkyl Ligand | Option C
The interaction between most inhibitor headgroups and the substrate fundamentally involves what type of reaction? | A radical polymerization reaction | A condensation-driven acid-base reaction | A physical vapor deposition process | A flux-controlled sintering process | Option B
What characteristic of the sulfur atom in thiols makes it a good Lewis base for interacting with metals? | High electronegativity | Lack of d-orbitals | Presence of lone pairs of electrons | Strong $\sigma$ bonding | Option C
Methanesulfonic acid (MSA) was used to selectively deactivate which surface relative to $\mathrm{SiO_2}, \mathrm{TiO_2}$, Ru, and W for $\mathrm{Al_2O_3}$ AS-ALD? | $\mathrm{SiO_2}$ | Copper (Cu) | Tungsten (W) | Ruthenium (Ru) | Option B
The high selectivity of MSA on Cu was partially attributed to the surface alkalinity of what native species on the copper? | $\mathrm{Cu_2S}$ | $\mathrm{CuCl_2}$ | CuO | $\mathrm{Cu(OH)_2}$ | Option C
Which molecule was identified by RSA simulations and DFT as the SMI with the highest efficacy in blocking an $\mathrm{Al_2O_3}$ surface? | Methanol | 1-Propanol | Ethanol | Isopropanol | Option C
Carboxyl groups preferentially adsorb on metal oxide surfaces containing OH groups that are characterized as: | Extremely acidic | Moderately neutral | More basic | Highly halogenated | Option C
The attachment mechanism of $\beta$-diketones like Hacac on $\mathrm{Al_2O_3}$ is favored due to Lewis acid-base interactions between Hacac and which sites on $\mathrm{Al_2O_3}$? | Lewis basic sites ($\mathrm{O^{2-}}$) | Neutral $\mathrm{Al}$ atoms | Lewis acidic sites ($\mathrm{Al^{3+}}$ cations) | Strong Brønsted acid sites | Option C
On the Sanderson's acidity scale (Figure 4), which oxide showed immediate ALD growth due to *no* Hacac chemisorption? | $\mathrm{Ag_2O}$ | $\mathrm{TiO_2}$ | $\mathrm{SiO_2}$ | $\mathrm{Al_2O_3}$ | Option C
Short-chain aminosilanes, like DMADMS, are utilized as SMIs because they form strong, stable bonds with what specific surface group on oxide surfaces? | Siloxane groups | $\mathrm{AlCl}$ groups | Hydroxyl groups | Alkyl groups | Option C
What type of organosilane, studied by Yarbrough et al., had its selective inhibition explained by the presence or absence of proton-donating groups on the surface? | Chlorosilanes | Alkoxysilanes (Methoxysilanes) | Aminosilanes | Vinylsilanes | Option B
The backbones and tail groups of inhibitors are typically organic $\mathrm{C_xH_y}$ species that impart what character to the surface? | Hydrophilic | Zwitterionic | Hydrophobic | Superacidic | Option C
SAMs composed of long aliphatic hydrocarbon chains rely on what forces to form a densely packed monolayer? | Covalent bonds | Ionic forces | Van der Waals dispersion forces | Electrostatic repulsion | Option C
Compared to hydrocarbon chains, **Fluorocarbon** tail chains provide ALD inhibition with a **shorter** chain length primarily due to: | Lower precursor volatility | Higher carbon content | Low surface free energy and amphiphobic properties | Increased thermal stability | Option C
Which inhibitor exhibited better blocking ability against $\mathrm{Al_2O_3}$ ALD: the $\mathrm{C_{10}}$ decylphosphonic acid (C10PA) SAM or the fluorinated $\mathrm{C_{10}}$ FC10PA SAM? | Both were equally effective. | C10PA SAM | FC10PA SAM | Neither was effective. | Option C
The degradation of the inhibitor layer, which limits selectivity, may occur due to which of the following? | Thermal desorption of the substrate | Interaction with the vacuum pump | Interactions between the inhibitor and the precursor | Increased substrate temperature during cooling | Option C
What is the primary role of the **precursor's metal center** in an ALD process? | To determine the final film thickness. | To be surrounded by ligands and deposit the desired material. | To react with the inert tail group. | To act as the counter-reactant. | Option B
Which precursor ligand type is characterized by high reactivity but can suffer from poor thermal stability, potentially leading to carbon and nitrogen contamination? | Alkyl | Halide | Alkylamido | Alkoxide | Option C
Which precursor ligand type is susceptible to **beta-hydride elimination**, which can generate byproducts that disrupt the self-limiting surface reaction? | Alkyl | Alkoxide | Halide | Alkylamido | Option B
While advantageous for minimizing carbon impurities, **halide** ligands may compromise electrical properties due to: | Their high cost | Their low vapor pressure | Their potential to introduce halogen impurities | Their tendency to dimerize | Option C
In $\mathrm{Al(CH_3)_xCl_{3-x}}$ precursors, what effect does increasing the number of $\mathrm{Cl}$ atoms have on the ALD process window? | It broadens the window at high temperatures. | It narrows the window at lower temperatures. | It eliminates the need for a counter-reactant. | It increases the film density. | Option B
In AS-ALD, what general characteristic of the ALD precursor is most frequently reported to affect selectivity (the "sieve" effect)? | Polarity | Thermal stability | Size | Cost | Option C
The primary trend in AS-ALD is that which type of precursor generally yields higher selectivity due to difficulty penetrating the inhibitor layer? | Highly reactive | Thermally unstable | Larger-sized | Smaller-sized | Option C
Which aluminum precursor, having the smallest effective average size (87.2 $\mathrm{\AA^3}$), was reported to exhibit the lowest selectivity on an ODTS-inhibited $\mathrm{SiO_2}$ substrate? | Triethylaluminum (TEA) | Dimethylaluminum chloride ($\mathrm{Al(CH_3)_2Cl}$) | Trimethylaluminum (TMA) | Aluminum chloride ($\mathrm{AlCl_3}$) | Option C
In one exception to the "bigger is better" rule, the low selectivity of TDMAHf on a $\mathrm{SiH_3}$-terminated surface was attributed to a side reaction pathway involving which ligand formed by an intramolecular reaction within TDMAHf? | Alkyl ligand | Halide ligand | Methyl methylene imine (MMI) ligand | Alkoxide ligand | Option C
What is one phenomenon that can cause low selectivity even when large ALD precursors are used (an exception to the "bigger is better" rule)? | Decreased vacuum pressure | Increased inert gas flow | Direct reaction between the precursor and the inhibitor | Use of a liquid counter-reactant | Option C
The "Activation" method in AS-ALD involves creating surface reactive sites where precursors can adsorb on the: | Nongrowth surface (NGS) | Precursor layer | Growth surface (GS) | Exhaust line | Option C
Which type of inhibitor typically physisorbs on surfaces and is commonly used as a photoresist in photolithography? | Self-assembled monolayers (SAMs) | Small molecule inhibitors (SMIs) | Polymers | Thiol-based inhibitors | Option C
What is the structural component of SAMs that supports the formation of a densely packed monolayer through van der Waals forces? | The Headgroup | The Tail Group | The Backbone | The Metal Center | Option C
Undesired adsorption of the inhibitor on the GS may lead to what issue? | Increased film thickness | Reduced selectivity | Enhanced conformality | Reduced precursor reactivity | Option B
What is a characteristic of $\mathrm{Ag_2O}$ on the acidity scale (Figure 4)? | It is the most acidic oxide. | It is in the region where no Hacac chemisorption occurs. | It is the least acidic oxide shown. | It is in the region for immediate ALD growth. | Option C
The ability of an inhibitor to block ALD is lost if a small precursor penetrates the gaps and binds to what exposed sites on the substrate? | Inert tail groups | Reactive sites | Polymer backbones | Halide ligands | Option B
Which precursor ligand type is typically attractive for its simplicity and high reactivity, with TMA being a well-known example? | Alkoxide | Halide | Alkylamido | Alkyl | Option D
What is the primary function of the inert tail groups of SMIs, given their inability to form semicrystalline regions like SAMs? | To increase van der Waals forces. | To prevent the ALD precursor from reacting with the substrate surface. | To increase the inhibitor's volatility. | To serve as a second reactive headgroup. | Option B
Which type of inhibitor, often requiring wet chemistry due to low volatility, is noted for its superior selectivity and applicability to various substrates? | Small molecule inhibitors (SMIs) | Self-assembled monolayers (SAMs) | Organometallic precursors | Polymers | Option B
How is the degradation of the inhibitor layer *not* maintained or overcome? | By redosing the inhibitor molecules repeatedly. | By using a much smaller precursor. | By incorporating a cyclic etching step. | By ensuring precursor miscibility is low. | Option B
The AS-ALD process is especially suitable for fabricating which type of structure due to the exceptional conformality of ALD? | 2D planar structures | High-vacuum chambers | 3D-integrated devices | Ambient-pressure reactors | Option C
When comparing $\mathrm{C_{10}PA}$ and $\mathrm{FC_{10}PA}$ SAMs, which alkyl chain feature gave $\mathrm{FC_{10}PA}$ better blocking ability? | Hydrocarbon chain | Fluorinated carbon chain | Aromatic chain | Silicon backbone | Option B
What is the oxidation state of the Ru metal center that was extensively studied for its ligand-dependent effect on nucleation behavior? | Ru(III) | Ru(IV) | Same Ru oxidation state | Ru(0) | Option C
The high selectivity of pivalic acid compared to ethylbutyric acid as a carboxylic acid SMI was attributed to what property? | Higher volatility | Lower reactivity | Higher packing density | Lower Lewis acidity | Option C
Which metal oxide surface, with a lower Sanderson's acidity value of 1.15, showed high chemisorption of carboxylic acids? | $\mathrm{SiO_2}$ (2.73) | $\mathrm{ZnO}$ (1.15) | $\mathrm{WO_3}$ (3.9) | $\mathrm{GeO_2}$ (3.2) | Option B
In the "deactivation" method, the Nongrowth Surface (NGS) is treated to: | Create surface reactive sites for deposition. | Prevent precursor adsorption. | Increase the deposition rate. | Promote chemical etching. | Option B
Which of the following is *not* one of the three phenomena categorized as exceptions to the "bigger is better" rule for precursor size? | Miscibility of the precursor into the inhibitor layer. | Direct reaction between precursor and inhibitor. | Impact of the central metal atom. | The high cost of the precursor. | Option D
Which precursor type, such as $\mathrm{HfCl_4}$, is beneficial for forming low-carbon films but can introduce halogen impurities? | Alkoxide | Halide | Alkyl | Alkylamido | Option B
What structural change in $\mathrm{HfCl_4}$ yielded smoother thin films and reduced leakage current density in MOS capacitors? | Increasing the $\mathrm{Cl}$ atoms. | Decreasing the $\mathrm{Hf}$ oxidation state. | Substituting two $\mathrm{Cl}$ atoms with EtCp ligands. | Increasing the deposition temperature. | Option C
What is the main purpose of $\mathrm{H_2}$ plasma exposure as a correction step in AS-ALD? | To increase the deposition rate. | To etch and remove unwanted inhibitor species/deposits. | To decrease the precursor volatility. | To thermally desorb the substrate. | Option B
What is the typical size scale for Small Molecule Inhibitors (SMIs)? | Micrometer scale | Subnanometer scale | Angstrom scale | Nanotube scale | Option B
Compared to Hacac, the use of Hthd as an inhibitor for $\mathrm{SiO_2}$ ALD on $\mathrm{Al_2O_3}$ resulted in higher nucleation delay due to: | Lower volatility | Higher steric shielding and chemical passivation | Faster etch rate | Stronger Brønsted acidity | Option B
What two characteristics of an $\mathrm{ALD}$ precursor, in addition to size, can be tuned to affect selectivity in AS-ALD? | Purity and color | Structure and reactivity | Density and mass | Boiling point and melting point | Option B
In the schematic for the AS-ALD process (Figure 1), what is the first step shown after the patterned substrate is prepared? | ALD | Selective deposition | Inhibitor deposition | Etching | Option C
What common ligand is found in both Triethylaluminum (TEA) and Diethylzinc (DEZ), leading to a study on the impact of the metal center? | Methyl | Ethyl | Isopropoxide | Fluorine | Option B
Polymers, unlike SAMs which form chemical bonds, typically attach to surfaces via: | Chemisorption | Physisorption | Condensation | Redox reaction | Option B
What is a disadvantage of using polymers as inhibitors for ASD in complex patterning applications? | They are too volatile. | They are too small for sub-10nm. | Inability to be attached selectively to different surfaces. | They require ultra-high vacuum. | Option C
The efficacy and strength of the substrate-inhibitor interface interactions are critically influenced by the relative: | Volume of the inhibitor | Color of the substrate | Acidities of the adsorbing groups and the surface | Precursor flow rate | Option C
What is the general rule for inhibitors with strongly acidic adsorption groups? | They interact weakly with basic substrates. | They interact robustly with basic substrates. | They interact robustly with neutral substrates. | They only interact with metals. | Option B
In the example of $\mathrm{Al_2O_3}$ AS-ALD, which of the following was listed as a **Nongrowth Surface (NGS)** when $\beta$-diketones were used? | $\mathrm{SiO_2}$ | $\mathrm{GeO_2}$ | $\mathrm{Al_2O_3}$ | $\mathrm{WO_3}$ | Option C
The study comparing TMA, TEA, and DMAI on a Cu substrate treated with **nitropropane SMI** found which precursor had the lowest selectivity? | DMAI | TEA | TMA | $\mathrm{AlCl_3}$ | Option C
Which of the following is *not* a characteristic required for an ALD precursor to be suitable for the process? | Adequate vapor pressure. | Thermal stability. | High density in the liquid phase. | Reactivity conducive to film deposition. | Option C
Trimethylaluminum (TMA) is a well-known precursor with what type of ligand? | Alkoxide | Halide | Alkylamido | Alkyl | Option D
What is a challenge associated with the high reactivity of alkyl ligands like those in TMA in AS-ALD? | They require higher deposition temperatures. | They can pose challenges such as unwanted side reactions that reduce selectivity. | They suffer from $\beta$-hydride elimination. | They have very low vapor pressure. | Option B
What is a common precursor for $\mathrm{TiN}$ films that utilizes alkylamido ligands? | $\mathrm{HfCl_4}$ | Titanium isopropoxide (TTIP) | Tetrakis-(dimethylamido) titanium (TDMATi) | Trimethylaluminum (TMA) | Option C
Titanium isopropoxide (TTIP) is a well-known alkoxide precursor for the deposition of which material? | $\mathrm{TiN}$ | $\mathrm{Al_2O_3}$ | $\mathrm{TiO_2}$ | $\mathrm{HfO_2}$ | Option C
A comparative analysis found that which Hf precursor yielded superior electrical properties and reduced leakage current density in MOS capacitors? | $\mathrm{HfCl_4}$ | $\mathrm{HfI_4}$ | $\mathrm{Hf(EtCp)_2Cl_2}$ | $\mathrm{Hf(NEt_2)_4}$ | Option C
In the conceptual "sieve" picture, larger precursors are less likely to infiltrate the gaps between inhibitors, resulting in: | A lower deposition temperature. | More effective blocking by the inhibitors. | Increased physisorption. | A larger nucleation delay on the GS. | Option B
When a precursor's reactivity is too facile, why might it be unsuitable for AS-ALD, even if it's great for regular ALD? | Its volatility is too low. | Its reaction chemistry is too hard to inhibit. | It only works on 2D substrates. | It requires an $\mathrm{H_2}$ plasma co-reactant. | Option B
The effective size of Triethylaluminum (TEA) after taking into account its propensity to dimerize is: | $87.2 \mathrm{\AA^3}$ | $140.2 \mathrm{\AA^3}$ | $143.7 \mathrm{\AA^3}$ | $151.6 \mathrm{\AA^3}$ | Option B
The $\beta$-diketone Hacac acts as a bidentate ligand, meaning it can donate electron pairs from: | Both oxygen atoms | The methyl groups | The central carbon | The metal center | Option A
What is the primary role of the SAM backbone? | To chemically bond to the precursor | To selectively etch the NGS | To support the formation of a densely packed monolayer | To increase the thermal stability of the SAM | Option C
Octadecylphosphonic acid (ODPA) is an example of an organic acid inhibitor with what type of headgroup? | Carboxyl | Phosphonic acid | Sulfonic acid | Amine | Option B
The phenomenon of a small precursor entering gaps between inhibitors and initiating film formation is referred to as: | Physisorption only | The sieve effect failure | Ligand exchange | $\beta$-hydride elimination | Option B
What type of inhibitor showed a surprisingly thick multilayer formation, which blocked up to $\sim7$ times more $\mathrm{ZnO}$ ALD, when reacted with an oxidized $\mathrm{CuO}$ surface? | Alcohols | Aminosilanes | Thiols (DDT) | Organic acids (MSA) | Option C
What kind of error is a major challenge encountered by conventional top-down patterning methods like photolithography at the nanometer scale? | Thermal budget error | Edge placement error | Electrical short circuit | Aspect ratio error | Option B
Which ALD precursor, with a common ligand type, is known to be the smallest and, therefore, is most often cited as the least selective? | Tetrakis-(dimethylamido) titanium (TDMATi) | Trimethylaluminum (TMA) | $\mathrm{HfCl_4}$ | Titanium isopropoxide (TTIP) | Option B
The selectivity of an AS-ALD process eventually diminishes after a certain number of cycles, primarily due to: | Increased precursor purity | Increased vacuum pressure | Inhibitor layer degradation | Reduced substrate temperature | Option C
Which type of backbone is a less-explored type of SAM inhibitor that shows promise due to its ability to interact strongly with metals? | Aliphatic hydrocarbon | Fluorocarbon | Aromatic | Organosilane | Option C
What is the nature of the inhibitor $\mathrm{R-SiNH_2}$ (aminosilanes) based on the acid/base summary in Table 1? | Acidic | Neutral | Basic | Zwitterionic | Option C
What are two applications beyond microelectronics that bottom-up fabrication methods like AS-ALD can enable? | Etching and doping | Sensing and catalysis | Polishing and grinding | Sputtering and evaporation | Option B
The use of $\beta$-diketones like Hacac as an inhibitor resulted in nucleation delay on which of the following $\mathrm{NGS}$ surfaces for $\mathrm{WS_2}$ ALD? | $\mathrm{SiO_2}$ | $\mathrm{Al_2O_3}$ | $\mathrm{GeO_2}$ | $\mathrm{WO_3}$ | Option B
Which metal oxide surface, with a higher Sanderson's acidity value of 2.73, showed *no* effective interaction with Hacac, resulting in no significant chemisorption? | $\mathrm{Al_2O_3}$ | $\mathrm{TiO_2}$ | $\mathrm{HfO_2}$ | $\mathrm{SiO_2}$ | Option D
What does "DoD" stand for in the context of selective deposition, such as $\mathrm{Al_2O_3}$ on $\mathrm{SiO_2}$? | Dielectric on Dielectric | Dopant on Dielectric | Deposition on Demand | Donor on Deuterium | Option A
What property of the resulting thin film was affected by substituting two $\mathrm{Cl}$ atoms in $\mathrm{HfCl_4}$ with EtCp ligands? | Increased carbon impurities | Diminished $\mathrm{Cl}$ impurities | Decreased thermal stability | Increased leakage current density | Option B
In the case where TEA degraded the benzenethiol inhibitor layer faster than TMA, this was hypothesized to be due to: | Lower reactivity of TMA | TEA's longer ethyl ligands making it more miscible within the inhibitor layer | Stronger Lewis acidity of TEA | The larger size of TMA | Option B
The difference in selectivity between DEZ and TEA on a BT-treated Cu substrate, despite having the same ethyl ligand, was speculated to be due to: | Differences in vacuum pressure | Differences in Lewis acidity due to the metal center | Differences in precursor size | Differences in deposition temperature | Option B
Which AS-ALD method utilizes the unique substrate characteristics to selectively deposit thin films by exploiting intrinsic preferences in precursor adsorption? | Activation | Deactivation | Inherent | Etching | Option C
What is the significance of the phrase "Precision Patterning" in the special issue title? | It relates to the high accuracy and fine control of feature size required in modern fabrication. | It refers to the use of highly precise etching tools. | It indicates the use of high-purity precursor materials. | It suggests the process only works on perfectly flat surfaces. | Option A
Area-selective deposition (ASD) stands out as a viable solution for complicated processes, especially those involving: | 2D planar deposition | The 3D integration of semiconductor devices | High-temperature sintering | Flux-controlled deposition | Option B
The bottom-up approach of AS-ALD offers significant advantages over top-down methods like photolithography, which require: | Fewer processing steps | Only one processing step | Multiple processing steps | Lower vacuum pressure | Option C
Which category of materials is *not* explicitly listed as being relevant to AS-ALD applications in 3D NAND (e.g., for gate stack or spacer layers)? | Tungsten (W) | Titanium Nitride (TiN) | Gallium Arsenide (GaAs) | Silicon Oxide ($\mathrm{SiO_2}$) | Option C
Selective adsorption of the inhibitor on the substrate is desired on which surface? | The Growth Surface (GS) | The deposited film | The Nongrowth Surface (NGS) | The precursor surface | Option C
SAMs are described as being composed of **amphiphilic** molecules, meaning they have: | Low volatility and large size | Hydrophobic and hydrophilic parts | High reactivity with all precursors | Only an inert tail group | Option B
Compared to SAMs, a key advantage of SMIs is that they can be more easily reapplied during the ALD process through which phase? | Liquid phase | Solid phase | Vapor phase | Aerosol phase | Option C
The chemisorption of an inhibitor is primarily facilitated by which component? | The inert tail group | The backbone | The reactive headgroup | The inert gas | Option C
Thiols form strong coordination bonds with metals through the interaction of the sulfur atom's lone pairs and the metal atom's: | S-orbitals | P-orbitals | D-orbitals | F-orbitals | Option C
A short-chain alkanethiol (1-hexanethiol) was effective at blocking how many ALD cycles of Ru ALD on Cu with a single dose? | Up to 50 cycles | Up to 100 cycles | Up to 200 cycles | Up to 300 cycles | Option C
Octadecylphosphonic acid (ODPA) was successfully used as an inhibitor to achieve selective deposition of dielectric on dielectric (DoD), such as $\mathrm{Al_2O_3}$ on: | Copper (Cu) | Silicon dioxide ($\mathrm{SiO_2}$) | Titanium dioxide ($\mathrm{TiO_2}$) | Cobalt (Co) | Option B
The hydroxyl groups of alcohols interact with the $\mathrm{Al_2O_3}$ surface through what mechanism? | Covalent bonding | Hydrogen bond interactions | Van der Waals forces | Ionic forces | Option B
Pivalic acid and ethylbutyric acid are examples of which type of headgroup used as SMIs for spatial-ALD? | Alcohols | Aminosilanes | Carboxylic acids | Thiols | Option C
The binding of $\beta$-diketone Hacac on $\mathrm{Al_2O_3}$ forms what kind of stable structure with the $\mathrm{Al^{3+}}$ cation? | A linear molecule | A chelate complex (ring structure) | A multilayer film | A polymer chain | Option B
Which precursor is a well-known alkyl-containing compound due to its high volatility and strong reactivity with water, leading to efficient $\mathrm{Al_2O_3}$ ALD? | $\mathrm{HfCl_4}$ | Trimethylaluminum (TMA) | Titanium isopropoxide (TTIP) | Tetrakis-(dimethylamido) titanium (TDMATi) | Option B
The substitution of ligands in $\mathrm{HfCl_4}$ with EtCp ligands resulted in a thin film with what structural property? | Rougher surfaces | Disordered crystals | Smoother thin films | Higher density | Option C
Which Al precursor, when compared to TMA and TEA on a Cu substrate with a nitropropane SMI, exhibited the highest selectivity across the most ALD cycles? | Dimethylaluminum isopropoxide (DMAI) | $\mathrm{AlCl_3}$ | Trimethylaluminum (TMA) | Triethylaluminum (TEA) | Option A
What causes the energetic pathway for TDMAHf to react with $\mathrm{SiH_3}$ (inhibitor) and cause low selectivity? | The bulk structure of TDMAHf | The high Lewis acidity of TDMAHf | The formation of the MMI ligand by an intramolecular reaction | The long purge time of TDMAHf | Option C
The decrease in water contact angle (WCA) on a DMATMS-treated surface after pulsing $\mathrm{Ti(OCH_3)_4}$ indicated what? | Increased surface passivation | Improved precursor volatility | Adsorption of the precursor and loss of blocking ability | Decreased thermal stability | Option C
In the study comparing TEA and DEZ on a BT-treated Cu substrate, which precursor showed excellent selectivity? | Triethylaluminum (TEA) | Dimethylaluminum chloride | Diethylzinc (DEZ) | Trimethylaluminum (TMA) | Option C
Which material, an example of a Nongrowth Surface (NGS), has a higher Sanderson's acidity scale value (2.73) and showed immediate ALD growth when Hacac was used as an inhibitor? | $\mathrm{ZnO}$ | $\mathrm{Al_2O_3}$ | $\mathrm{Fe_2O_3}$ | $\mathrm{SiO_2}$ | Option D
The self-limiting reaction mechanisms of ALD afford precise control over: | Lateral nonuniformity | Film thickness | Precursor volatility | Reactor pressure | Option B
Which material is an example of a Growth Surface (GS) that showed much less chemisorption of MSA compared to Cu? | $\mathrm{Al_2O_3}$ | $\mathrm{TiO_2}$ | $\mathrm{Co_3O_4}$ | $\mathrm{CuO}$ | Option B
The formation of semicrystalline organic regions by tightly packed alkyl chains, which provides effective blocking, is characteristic of what type of inhibitor? | Small Molecule Inhibitors (SMIs) | Self-Assembled Monolayers (SAMs) | Polymers | Halide precursors | Option B
What drawback of the ALD technique makes it challenging to achieve sub-10-nm technologies in high aspect ratio structures, especially for SAMs? | Low conformality | SAMs' large size | High deposition rate | Low vacuum requirement | Option B
The chemical moieties $\mathrm{R-SH}$ are characteristic of which type of inhibitor headgroup? | Alcohols | Thiols | Aminosilanes | $\beta$-Diketones | Option B
What is a common metal center used in ALD precursors with alkyl ligands? | Hafnium (Hf) | Titanium (Ti) | Aluminum (Al) | Ruthenium (Ru) | Option C
Which type of precursor ligand is represented by the formula $\mathrm{R-Si(OCH_3)_3}$? | Thiols | Organosilanes | Organic Acids | Alkylamidos | Option B
Which metal oxide exhibits an intermediate acidity value ($\sim2.0$) on the Hacac chemisorption plot, falling in the ALD blocking region? | $\mathrm{MoO_x}$ | $\mathrm{Fe_2O_3}$ | $\mathrm{WO_3}$ | $\mathrm{SiO_2}$ | Option B
The use of methanesulfonic acid (MSA) for AS-ALD of $\mathrm{Al_2O_3}$ involved the selective deactivation of: | $\mathrm{SiO_2}$ surfaces | Cu surfaces | Ru surfaces | W surfaces | Option B
The primary trend in AS-ALD precursor selection suggests that for a given inhibitor, better selectivity is generally achieved with: | Smaller size | Lower thermal stability | Larger size | Higher Lewis acidity | Option C
Which precursor, $\mathrm{Ru(EtCp)_2}$ or (ethylcyclopentadienyl) (pyrrolyl) ruthenium (ECPR), showed a significantly *reduced* nucleation delay? | $\mathrm{Ru(EtCp)_2}$ | $\mathrm{Ru(Cp)_2}$ | ECPR | Both were similar | Option C
For AS-ALD, what might make a precursor that is good for normal ALD (high reactivity) unsuitable? | Its low vapor pressure | Its overly facile reactivity making it hard to inhibit | Its simple ligand structure | Its thermal stability | Option B
The miscibility of the precursor within the inhibitor layer is categorized as an exception to which common trend in AS-ALD? | The precursor reactivity trend | The "bigger is better" size rule | The thermal stability trend | The precursor cost trend | Option B
The initial ALD growth on the GS can still reach steady state, even if there is some inhibitor adsorption, as long as what is available? | A lower vacuum | A high temperature | Sufficient growth sites | An inert counter-reactant | Option C
In the deactivation method, SAMs, SMIs, and polymers are attached to which surface? | The $\mathrm{GS}$ | The $\mathrm{NGS}$ | The ALD film | The reactor wall | Option B
What does ALD provide precise control over, besides film thickness? | Substrate purity | Chamber pressure | Conformality | Precursor cost | Option C
The deposition of $WS_2$ on $\mathrm{Al_2O_3}$ as $\mathrm{NGS}$ using Hacac as an inhibitor showed a nucleation delay of up to: | 10 cycles | 30 cycles | 50 cycles | 100 cycles | Option B
Which common ALD precursor ligand, such as $\mathrm{HfCl_4}$, may compromise electrical properties due to potential impurities? | Alkyl | Halide | Alkoxide | Organometallic | Option B
What is the key mechanism by which fluorocarbon SAMs block a wide range of ALD precursors? | High surface energy | Low surface free energy and oleophobicity | High thermal conductivity | Strong C-H bonds | Option B
In the acid-base interaction model, inhibitors with strongly acidic headgroups are expected to interact most weakly with: | Basic substrates | Neutral substrates | Acidic substrates | Metal substrates | Option C
What is the effective size of $\mathrm{AlCl_3}$ after accounting for dimerization? | $87.2 \mathrm{\AA^3}$ | $140.2 \mathrm{\AA^3}$ | $143.7 \mathrm{\AA^3}$ | $151.6 \mathrm{\AA^3}$ | Option C
What is the primary function of the SAM **backbone**? | To chemically bond to the precursor | To selectively etch the NGS | To support the formation of a densely packed monolayer | To increase the thermal stability of the SAM | Option C
Which property of the precursor is *not* a strong function of both the metal center and the ligands? | Reactivity | Size | Vapor Pressure | Color | Option D
The authors hypothesize that the larger DMAI precursor's better blocking ability than TMA on a Cu substrate treated with ethanethiol is due to: | Its lower Lewis acidity | The sieve effect of the inhibitor layer | Its higher thermal stability | Its simpler ligand structure | Option B
The high selectivity of an AS-ALD process is typically attributed to the difference in what property between the GS and NGS? | Purity | Physical and chemical properties of the material | ALD cycle time | Precursor flow rate | Option B
What characteristic of ALD makes it especially suitable for fabricating 3D-integrated devices and structures requiring lateral uniformity? | Fast deposition rate | Low cost | Exceptional conformality | High deposition temperature | Option C
Which material from the 3D NAND example is used for gate stack formation? | $\mathrm{SiO_2}$ | Tungsten (W) | $\mathrm{Si_3N_4}$ | $\mathrm{Co_3O_4}$ | Option B
When the inhibitor is redosed, what is undesirable for continued film growth on the GS? | The inhibitor must not desorb | The inhibitor must not adsorb onto the deposited film's surface | The inhibitor must fully react | The inhibitor must be non-volatile | Option B
The comparison of precursor ligand types, such as $\mathrm{HfCl_4}$ and $\mathrm{Hf(EtCp)_2Cl_2}$, often focuses on minimizing: | Film smoothness | Nucleation delay | Halogen impurities | Deposition temperature | Option C
In the AS-ALD scheme (Figure 1), what is the final step after the ALD cycle? | Inhibitor deposition | Selective deposition | Precursor purge | Etching | Option B
The use of diethylsulfide (DES) as an inhibitor led to AS-ALD only on which surface, due to its dissociation and adsorption on others? | $\mathrm{SiO_2}$ | Cu | TiN | $\mathrm{Al_2O_3}$ | Option C
What is the primary interaction mechanism between the hydroxyl groups of alcohols and the hydroxylated $\mathrm{Al_2O_3}$ surface? | Covalent bond formation | Lewis acid-base interaction | Hydrogen bond interaction | Donor-acceptor interaction | Option C
The low calculated surface acidities of metal oxides like $\mathrm{ZnO}$ and $\mathrm{ZrO_2}$ correlate with the high chemisorption of which acidic inhibitor headgroup? | Aminosilanes | Carboxylic acids | Thiols | Halides | Option B
Hacac acts as a Lewis base because it exhibits weak acidic properties due to its poor ability to lose what? | An electron | A metal center | A proton | A carbon atom | Option C
What byproduct is mentioned to potentially influence the nucleation delay and overall growth selectivity when $\beta$-diketones are used as ligands in ALD precursors? | Inert gas | Residual $\beta$-diketone fragments | Water vapor | Metal halide fragments | Option B
Short-chain aminosilanes are traditionally used as ALD precursors for which material thin films? | $\mathrm{TiO_2}$ | $\mathrm{SiO_2}$ | $\mathrm{Al_2O_3}$ | $\mathrm{HfO_2}$ | Option B
In the case where the precursor size is not the dominant property in selectivity, which type of interaction is shown as an exception in the schematic (Figure 11)? | Physical adsorption on the substrate | Direct reactivity between the ALD precursor and the inhibitor | Low precursor volatility | High thermal stability | Option B
Which type of precursor ligand is represented by the formula $\mathrm{Cp_2Ni}$? | Metal halide | Organometallic | Metal alkoxide | Amine | Option B
What is the function of the inert gas in an ALD cycle? | To react with the precursor | To remove reaction byproducts and unreacted precursor | To increase the deposition rate | To decrease the precursor vapor pressure | Option B
Compared to the literature on general ALD precursor selection, comparative investigations of precursors in AS-ALD have been: | Much more researched | Much less researched | Identically researched | Not mentioned | Option B
The decrease in WCA on the DMATMS-treated surface after pulsing $\mathrm{Ti(OCH_3)_4}$ indicated a loss of blocking ability against which subsequent exposure? | Inert gas | Counter-reactant | Precursor | Plasma | Option B
The $\beta$-diketone headgroup has the chemical moiety $\mathrm{R-C(=O)-CH_2-C(=O)-R'}$ and is classified as what nature of inhibitor? | Basic | Acidic | Neutral | Amphoteric | Option B
What is the $\mathrm{GS}$ material listed in Table 1 for aminosilanes ($\mathrm{R-SiNH_2}$)? | Oxides ($\mathrm{SiO_2}$) | H-terminated -Si | Metals (Cu) | Oxides ($\mathrm{TiO_2}$) | Option B